## 8-MUMPs95.RS.P2.0deg.500.third.
x-uncal | x-uncal | z-uncal | z-uncal |  | RM 8097 - RESIDUAL STRAIN (Trace a', a, e, or e') |  | 2012-04-30
Suggested steps to follow to obtain data for residual strain from Trace a', a, e, or e':
mm | um | um | um | 1 | Start with uncalibrated x data (in mm) in Column A and uncalibrated z data
0 | 0 | -0.627149 | -0.627149 |  |  | (in um) in Column B
0.00196246 | 1.96246 | -0.633645 | -0.633645 | 2 | Insert a new Column B as data from Column A but in micrometers.
0.00392493 | 3.92493 | -0.629634 | -0.629634 | 3 | Copy the data from the new Column C into Column D
0.00588739 | 5.88739 | -0.627701 | -0.627701 | 4 | Plot the data in Columns B and C
0.00784985 | 7.84985 | -0.630392 | -0.630392 | 5 | Plot the data in Columns B and D
0.00981232 | 9.81232 | -0.63246 | -0.63246 | 6 | Move this plot near one of the uncalibrated x values to be obtained
0.0117748 | 11.7748 | -0.634755 | -0.634755 | 7 | Highlight the appropriate x value as detailed in the standard and record
0.0137372 | 13.7372 | -0.634782 | -0.634782 |  |  | the uncertainty, n, associated with this x value.
0.0156997 | 15.6997 | -0.635596 | -0.635596 | 8 | Once again, plot the data in Columns B and D but move it near the other
0.0176622 | 17.6622 | -0.636516 | -0.636516 |  |  | uncalibrated x value to be obtained.
0.0196246 | 19.6246 | -0.637769 | -0.637769 | 9 | Highlight the appropriate x value and record the uncertainty, n, associated
0.0215871 | 21.5871 | -0.638157 | -0.638157 |  |  | with this x value.
0.0235496 | 23.5496 | -0.631139 | -0.631139 | 10 | The above values for x and n should be used in Data Sheet RS.3 for the given
0.025512 | 25.512 | -0.631351 | -0.631351 |  |  | data trace. The associated uncalibrated y value is typically obtained
0.0274745 | 27.4745 | -0.636188 | -0.636188 |  |  | during the data session and optionally included as part of the file name.
0.029437 | 29.437 | -0.640082 | -0.640082 | NOTE 1: | The extracted data trace may not look like the data trace shown below. It depends
0.0313994 | 31.3994 | -0.636132 | -0.636132 |  |  | upon where the data trace was obtained along the double-stuffed
0.0333619 | 33.3619 | -0.638782 | -0.638782 |  |  | anchor. Consult another sample file for another possibility.
0.0353243 | 35.3243 | -0.644251 | -0.644251 | NOTE 2: | For the double-stuffed anchors in the poly2 array, the poly2 corner of interest
0.0372868 | 37.2868 | -0.640113 | -0.640113 |  |  | is located at a z value of approximately 3 um.
0.0392493 | 39.2493 | -0.642474 | -0.642474
0.0412117 | 41.2117 | -0.641849 | -0.641849
0.0431742 | 43.1742 | -0.642289 | -0.642289
0.0451367 | 45.1367 | -0.639635 | -0.639635
0.0470991 | 47.0991 | -0.637062 | -0.637062
0.0490616 | 49.0616 | -0.63632 | -0.63632
0.051024 | 51.024 | -0.63738 | -0.63738
0.0529865 | 52.9865 | -0.638465 | -0.638465
0.054949 | 54.949 | -0.633201 | -0.633201
0.0569114 | 56.9114 | -0.629244 | -0.629244
0.0588739 | 58.8739 | -0.634081 | -0.634081
0.0608364 | 60.8364 | -0.636732 | -0.636732
0.0627988 | 62.7988 | -0.638449 | -0.638449
0.0647613 | 64.7613 | -0.643745 | -0.643745
0.0667238 | 66.7238 | -0.648247 | -0.648247
0.0686862 | 68.6862 | -0.645593 | -0.645593
0.0706487 | 70.6487 | -0.638059 | -0.638059
0.0726111 | 72.6111 | -0.6397 | -0.6397
0.0745736 | 74.5736 | -0.640125 | -0.640125
0.0765361 | 76.5361 | -0.643153 | -0.643153
0.0784985 | 78.4985 | -0.648991 | -0.648991
0.080461 | 80.461 | -0.649767 | -0.649767
0.0824235 | 82.4235 | -0.64644 | -0.64644
0.0843859 | 84.3859 | -0.647517 | -0.647517
0.0863484 | 86.3484 | -0.647869 | -0.647869
0.0883109 | 88.3109 | -0.650269 | -0.650269
0.0902733 | 90.2733 | -0.653492 | -0.653492
0.0922358 | 92.2358 | -0.653441 | -0.653441
0.0941982 | 94.1982 | -0.649928 | -0.649928
0.0961607 | 96.1607 | -0.650175 | -0.650175
0.0981232 | 98.1232 | -0.654943 | -0.654943
0.100086 | 100.086 | -0.653476 | -0.653476
0.102048 | 102.048 | -0.65251 | -0.65251
0.104011 | 104.011 | -0.649624 | -0.649624
0.105973 | 105.973 | -0.648184 | -0.648184
0.107935 | 107.935 | -0.645499 | -0.645499
0.109898 | 109.898 | -0.648634 | -0.648634
0.11186 | 111.86 | -0.651461 | -0.651461
0.113823 | 113.823 | -0.645355 | -0.645355
0.115785 | 115.785 | -0.648547 | -0.648547
0.117748 | 117.748 | -0.654042 | -0.654042
0.11971 | 119.71 | -0.656501 | -0.656501
0.121673 | 121.673 | -0.657669 | -0.657669
0.123635 | 123.635 | -0.659173 | -0.659173
0.125598 | 125.598 | -0.656185 | -0.656185
0.12756 | 127.56 | -0.655821 | -0.655821
0.129523 | 129.523 | -0.652079 | -0.652079
0.131485 | 131.485 | -0.661244 | -0.661244
0.133448 | 133.448 | -0.663368 | -0.663368
0.13541 | 135.41 | -0.664721 | -0.664721
0.137372 | 137.372 | -0.661894 | -0.661894
0.139335 | 139.335 | -0.661682 | -0.661682
0.141297 | 141.297 | -0.662588 | -0.662588
0.14326 | 143.26 | -0.66325 | -0.66325
0.145222 | 145.222 | -0.661043 | -0.661043
0.147185 | 147.185 | -0.656637 | -0.656637
0.149147 | 149.147 | -0.652223 | -0.652223
0.15111 | 151.11 | -0.648681 | -0.648681
0.153072 | 153.072 | -0.649973 | -0.649973
0.155035 | 155.035 | -0.656206 | -0.656206
0.156997 | 156.997 | -0.668142 | -0.668142
0.15896 | 158.96 | -0.670481 | -0.670481
0.160922 | 160.922 | -0.673104 | -0.673104
0.162884 | 162.884 | -0.671637 | -0.671637
0.164847 | 164.847 | -0.670726 | -0.670726
0.166809 | 166.809 | -0.668241 | -0.668241
0.168772 | 168.772 | -0.668732 | -0.668732
0.170734 | 170.734 | -0.66676 | -0.66676
0.172697 | 172.697 | -0.666562 | -0.666562
0.174659 | 174.659 | -0.663443 | -0.663443
0.176622 | 176.622 | -0.67584 | -0.67584
0.178584 | 178.584 | -0.693809 | -0.693809
0.180547 | 180.547 | -0.152408 | -0.152408
0.182509 | 182.509 | 0.00878282 | 0.00878282
0.184472 | 184.472 | -0.00110027 | -0.00110027
0.186434 | 186.434 | -0.00100289 | -0.00100289
0.188396 | 188.396 | -0.00170873 | -0.00170873
0.190359 | 190.359 | -0.00271975 | -0.00271975
0.192321 | 192.321 | -0.00362579 | -0.00362579
0.194284 | 194.284 | 0.000680575 | 0.000680575
0.196246 | 196.246 | 0.00186194 | 0.00186194
0.198209 | 198.209 | -0.00610464 | -0.00610464
0.200171 | 200.171 | -0.000838808 | -0.000838808
0.202134 | 202.134 | 0.00495437 | 0.00495437
0.204096 | 204.096 | 0.00851611 | 0.00851611
0.206059 | 206.059 | 0.00249532 | 0.00249532
0.208021 | 208.021 | 0.000288016 | 0.000288016
0.209984 | 209.984 | 0.000663716 | 0.000663716
0.211946 | 211.946 | -0.00679994 | -0.00679994
0.213909 | 213.909 | -0.0035092 | -0.0035092
0.215871 | 215.871 | -0.00184688 | -0.00184688
0.217833 | 217.833 | -0.00918602 | -0.00918602
0.219796 | 219.796 | -0.00937429 | -0.00937429
0.221758 | 221.758 | -0.000517141 | -0.000517141
0.223721 | 223.721 | -0.00746078 | -0.00746078
0.225683 | 225.683 | -0.00286389 | -0.00286389
0.227646 | 227.646 | -0.00528604 | -0.00528604
0.229608 | 229.608 | -0.000589047 | -0.000589047
0.231571 | 231.571 | -0.000411101 | -0.000411101
0.233533 | 233.533 | -0.00704956 | -0.00704956
0.235496 | 235.496 | -0.00730374 | -0.00730374
0.237458 | 237.458 | -0.00423273 | -0.00423273
0.239421 | 239.421 | 0.00788613 | 0.00788613
0.241383 | 241.383 | 0.0136769 | 0.0136769
0.243345 | 243.345 | -0.119539 | -0.119539
0.245308 | 245.308 | 0.281821 | 0.281821
0.24727 | 247.27 | 2.1942 | 2.1942
0.249233 | 249.233 | 2.87232 | 2.87232
0.251195 | 251.195 | 2.93185 | 2.93185
0.253158 | 253.158 | 2.94332 | 2.94332
0.25512 | 255.12 | 2.93699 | 2.93699
0.257083 | 257.083 | 2.92659 | 2.92659
0.259045 | 259.045 | 2.91424 | 2.91424
0.261008 | 261.008 | 2.91023 | 2.91023
0.26297 | 262.97 | 2.89741 | 2.89741
0.264933 | 264.933 | 2.89101 | 2.89101
0.266895 | 266.895 | 2.89538 | 2.89538
0.268857 | 268.857 | 2.91405 | 2.91405
0.27082 | 270.82 | 2.92345 | 2.92345
0.272782 | 272.782 | 2.91649 | 2.91649
0.274745 | 274.745 | 2.90118 | 2.90118
0.276707 | 276.707 | 2.90668 | 2.90668
0.27867 | 278.67 | 2.91203 | 2.91203
0.280632 | 280.632 | 2.90639 | 2.90639
0.282595 | 282.595 | 2.8949 | 2.8949
0.284557 | 284.557 | 2.89294 | 2.89294
0.28652 | 286.52 | 2.9112 | 2.9112
0.288482 | 288.482 | 2.91788 | 2.91788
0.290445 | 290.445 | 2.91512 | 2.91512
0.292407 | 292.407 | 2.9015 | 2.9015
0.29437 | 294.37 | 2.90207 | 2.90207
0.296332 | 296.332 | 2.90052 | 2.90052
0.298294 | 298.294 | 2.90416 | 2.90416
0.300257 | 300.257 | 2.90584 | 2.90584
0.302219 | 302.219 | 2.91025 | 2.91025
0.304182 | 304.182 | 2.8831 | 2.8831
0.306144 | 306.144 | 2.87518 | 2.87518
0.308107 | 308.107 | 2.87926 | 2.87926
0.310069 | 310.069 | 2.90347 | 2.90347
0.312032 | 312.032 | 2.923 | 2.923
0.313994 | 313.994 | 2.92111 | 2.92111
0.315957 | 315.957 | 2.93605 | 2.93605
0.317919 | 317.919 | 2.92419 | 2.92419
0.319882 | 319.882 | 2.75719 | 2.75719 | n=1
0.321844 | 321.844 | 1.26517 | 1.26517
0.323806 | 323.806 | -0.533752 | -0.533752
0.325769 | 325.769 | -0.681755 | -0.681755
0.327731 | 327.731 | -0.691584 | -0.691584
0.329694 | 329.694 | -0.691035 | -0.691035
0.331656 | 331.656 | -0.68657 | -0.68657
0.333619 | 333.619 | -0.681497 | -0.681497
0.335581 | 335.581 | -0.685199 | -0.685199
0.337544 | 337.544 | -0.688041 | -0.688041
0.339506 | 339.506 | -0.690417 | -0.690417
0.341469 | 341.469 | -0.644201 | -0.644201
0.343431 | 343.431 | -0.522675 | -0.522675
0.345394 | 345.394 | -0.42333 | -0.42333
0.347356 | 347.356 | -0.343274 | -0.343274
0.349318 | 349.318 | -0.329947 | -0.329947
0.351281 | 351.281
0.353243 | 353.243
0.355206 | 355.206
0.357168 | 357.168
0.359131 | 359.131
0.361093 | 361.093
0.363056 | 363.056
0.365018 | 365.018
0.366981 | 366.981
0.368943 | 368.943
0.370906 | 370.906
0.372868 | 372.868
0.374831 | 374.831
0.376793 | 376.793
0.378755 | 378.755
0.380718 | 380.718
0.38268 | 382.68
0.384643 | 384.643
0.386605 | 386.605
0.388568 | 388.568
0.39053 | 390.53
0.392493 | 392.493
0.394455 | 394.455
0.396418 | 396.418
0.39838 | 398.38
0.400343 | 400.343
0.402305 | 402.305
0.404267 | 404.267
0.40623 | 406.23
0.408192 | 408.192
0.410155 | 410.155
0.412117 | 412.117
0.41408 | 414.08
0.416042 | 416.042
0.418005 | 418.005
0.419967 | 419.967
0.42193 | 421.93
0.423892 | 423.892
0.425855 | 425.855
0.427817 | 427.817
0.429779 | 429.779
0.431742 | 431.742
0.433704 | 433.704
0.435667 | 435.667
0.437629 | 437.629
0.439592 | 439.592
0.441554 | 441.554
0.443517 | 443.517
0.445479 | 445.479
0.447442 | 447.442
0.449404 | 449.404
0.451367 | 451.367
0.453329 | 453.329
0.455292 | 455.292
0.457254 | 457.254
0.459216 | 459.216
0.461179 | 461.179
0.463141 | 463.141
0.465104 | 465.104
0.467066 | 467.066
0.469029 | 469.029
0.470991 | 470.991
0.472954 | 472.954
0.474916 | 474.916
0.476879 | 476.879
0.478841 | 478.841
0.480804 | 480.804
0.482766 | 482.766
0.484728 | 484.728
0.486691 | 486.691
0.488653 | 488.653
0.490616 | 490.616
0.492578 | 492.578
0.494541 | 494.541
0.496503 | 496.503
0.498466 | 498.466
0.500428 | 500.428
0.502391 | 502.391
0.504353 | 504.353
0.506316 | 506.316
0.508278 | 508.278
0.51024 | 510.24
0.512203 | 512.203
0.514165 | 514.165
0.516128 | 516.128
0.51809 | 518.09
0.520053 | 520.053
0.522015 | 522.015
0.523978 | 523.978
0.52594 | 525.94
0.527903 | 527.903
0.529865 | 529.865
0.531828 | 531.828
0.53379 | 533.79
0.535753 | 535.753
0.537715 | 537.715
0.539677 | 539.677
0.54164 | 541.64
0.543602 | 543.602
0.545565 | 545.565
0.547527 | 547.527
0.54949 | 549.49
0.551452 | 551.452
0.553415 | 553.415
0.555377 | 555.377
0.55734 | 557.34
0.559302 | 559.302
0.561265 | 561.265
0.563227 | 563.227
0.565189 | 565.189
0.567152 | 567.152
0.569114 | 569.114
0.571077 | 571.077
0.573039 | 573.039
0.575002 | 575.002
0.576964 | 576.964
0.578927 | 578.927
0.580889 | 580.889
0.582852 | 582.852
0.584814 | 584.814
0.586777 | 586.777
0.588739 | 588.739
0.590701 | 590.701
0.592664 | 592.664
0.594626 | 594.626
0.596589 | 596.589
0.598551 | 598.551
0.600514 | 600.514
0.602476 | 602.476
0.604439 | 604.439
0.606401 | 606.401
0.608364 | 608.364
0.610326 | 610.326
0.612289 | 612.289
0.614251 | 614.251
0.616213 | 616.213
0.618176 | 618.176
0.620138 | 620.138
0.622101 | 622.101
0.624063 | 624.063
0.626026 | 626.026
0.627988 | 627.988
0.629951 | 629.951
0.631913 | 631.913
0.633876 | 633.876
0.635838 | 635.838
0.637801 | 637.801
0.639763 | 639.763
0.641726 | 641.726
0.643688 | 643.688
0.64565 | 645.65
0.647613 | 647.613
0.649575 | 649.575
0.651538 | 651.538
0.6535 | 653.5
0.655463 | 655.463
0.657425 | 657.425
0.659388 | 659.388
0.66135 | 661.35
0.663313 | 663.313
0.665275 | 665.275
0.667238 | 667.238
0.6692 | 669.2
0.671162 | 671.162
0.673125 | 673.125
0.675087 | 675.087
0.67705 | 677.05
0.679012 | 679.012
0.680975 | 680.975
0.682937 | 682.937
0.6849 | 684.9
0.686862 | 686.862
0.688825 | 688.825
0.690787 | 690.787
0.69275 | 692.75
0.694712 | 694.712
0.696674 | 696.674
0.698637 | 698.637
0.700599 | 700.599
0.702562 | 702.562
0.704524 | 704.524
0.706487 | 706.487
0.708449 | 708.449
0.710412 | 710.412
0.712374 | 712.374
0.714337 | 714.337
0.716299 | 716.299
0.718262 | 718.262
0.720224 | 720.224
0.722187 | 722.187
0.724149 | 724.149
0.726111 | 726.111
0.728074 | 728.074
0.730036 | 730.036
0.731999 | 731.999
0.733961 | 733.961
0.735924 | 735.924
0.737886 | 737.886
0.739849 | 739.849
0.741811 | 741.811
0.743774 | 743.774
0.745736 | 745.736
0.747699 | 747.699
0.749661 | 749.661
0.751623 | 751.623
0.753586 | 753.586
0.755548 | 755.548
0.757511 | 757.511
0.759473 | 759.473
0.761436 | 761.436
0.763398 | 763.398
0.765361 | 765.361
0.767323 | 767.323
0.769286 | 769.286
0.771248 | 771.248
0.773211 | 773.211
0.775173 | 775.173
0.777135 | 777.135
0.779098 | 779.098
0.78106 | 781.06
0.783023 | 783.023
0.784985 | 784.985
0.786948 | 786.948
0.78891 | 788.91
0.790873 | 790.873
0.792835 | 792.835
0.794798 | 794.798
0.79676 | 796.76 | -0.377165 | -0.377165
0.798723 | 798.723 | -0.432664 | -0.432664
0.800685 | 800.685 | -0.518619 | -0.518619
0.802648 | 802.648 | -0.631812 | -0.631812
0.80461 | 804.61 | -0.695094 | -0.695094
0.806572 | 806.572 | -0.71194 | -0.71194
0.808535 | 808.535 | -0.716366 | -0.716366
0.810497 | 810.497 | -0.705378 | -0.705378
0.81246 | 812.46 | -0.693398 | -0.693398
0.814422 | 814.422 | -0.583242 | -0.583242
0.816385 | 816.385 | 0.848318 | 0.848318
0.818347 | 818.347 | 2.62799 | 2.62799
0.82031 | 820.31 | 2.94052 | 2.94052 | n=1
0.822272 | 822.272 | 2.91843 | 2.91843
0.824235 | 824.235 | 2.94548 | 2.94548
0.826197 | 826.197 | 2.95029 | 2.95029
0.82816 | 828.16 | 2.97177 | 2.97177
0.830122 | 830.122 | 2.9546 | 2.9546
0.832084 | 832.084 | 2.96231 | 2.96231
0.834047 | 834.047 | 2.97495 | 2.97495
0.836009 | 836.009 | 2.97209 | 2.97209
0.837972 | 837.972 | 2.95832 | 2.95832
0.839934 | 839.934 | 2.94933 | 2.94933
0.841897 | 841.897 | 2.93667 | 2.93667
0.843859 | 843.859 | 2.95824 | 2.95824
0.845822 | 845.822 | 2.95826 | 2.95826
0.847784 | 847.784 | 2.95505 | 2.95505
0.849747 | 849.747 | 2.94114 | 2.94114
0.851709 | 851.709 | 2.96434 | 2.96434
0.853672 | 853.672 | 2.97618 | 2.97618
0.855634 | 855.634 | 2.97736 | 2.97736
0.857596 | 857.596 | 2.95722 | 2.95722
0.859559 | 859.559 | 2.92662 | 2.92662
0.861521 | 861.521 | 2.93382 | 2.93382
0.863484 | 863.484 | 2.95902 | 2.95902
0.865446 | 865.446 | 2.97043 | 2.97043
0.867409 | 867.409 | 2.99327 | 2.99327
0.869371 | 869.371 | 2.97862 | 2.97862
0.871334 | 871.334 | 2.96694 | 2.96694
0.873296 | 873.296 | 2.98447 | 2.98447
0.875259 | 875.259 | 2.99775 | 2.99775
0.877221 | 877.221 | 3.00061 | 3.00061
0.879184 | 879.184 | 2.98889 | 2.98889
0.881146 | 881.146 | 2.96656 | 2.96656
0.883109 | 883.109 | 2.99398 | 2.99398
0.885071 | 885.071 | 2.99848 | 2.99848
0.887033 | 887.033 | 2.99779 | 2.99779
0.888996 | 888.996 | 2.85879 | 2.85879
0.890958 | 890.958 | 1.66155 | 1.66155
0.892921 | 892.921 | -0.371569 | -0.371569
0.894883 | 894.883 | -0.724818 | -0.724818
0.896846 | 896.846 | -0.75393 | -0.75393
0.898808 | 898.808 | -0.421828 | -0.421828
0.900771 | 900.771 | 0.0152832 | 0.0152832
0.902733 | 902.733 | 0.00500953 | 0.00500953
0.904696 | 904.696 | -0.000249539 | -0.000249539
0.906658 | 906.658 | 0.00163983 | 0.00163983
0.908621 | 908.621 | 0.00295547 | 0.00295547
0.910583 | 910.583 | -0.00175672 | -0.00175672
0.912545 | 912.545 | -0.00235514 | -0.00235514
0.914508 | 914.508 | -0.000988225 | -0.000988225
0.91647 | 916.47 | 0.00245876 | 0.00245876
0.918433 | 918.433 | -0.00361329 | -0.00361329
0.920395 | 920.395 | 0.00141329 | 0.00141329
0.922358 | 922.358 | 0.0133954 | 0.0133954
0.92432 | 924.32 | 0.0173771 | 0.0173771
0.926283 | 926.283 | 0.00259898 | 0.00259898
0.928245 | 928.245 | 0.00181502 | 0.00181502
0.930208 | 930.208 | 0.00720536 | 0.00720536
0.93217 | 932.17 | 0.00681935 | 0.00681935
0.934133 | 934.133 | 0.00194602 | 0.00194602
0.936095 | 936.095 | -0.00656744 | -0.00656744
0.938057 | 938.057 | -0.0122122 | -0.0122122
0.94002 | 940.02 | -0.00647522 | -0.00647522
0.941982 | 941.982 | -0.0019003 | -0.0019003
0.943945 | 943.945 | -0.00333124 | -0.00333124
0.945907 | 945.907 | -0.00189108 | -0.00189108
0.94787 | 947.87 | 0.00148266 | 0.00148266
0.949832 | 949.832 | -0.00482621 | -0.00482621
0.951795 | 951.795 | 0.0032741 | 0.0032741
0.953757 | 953.757 | 0.00542959 | 0.00542959
0.95572 | 955.72 | 0.00251671 | 0.00251671
0.957682 | 957.682 | -0.0109797 | -0.0109797
0.959645 | 959.645 | -0.0076938 | -0.0076938
0.961607 | 961.607 | -0.069718 | -0.069718
0.96357 | 963.57 | -0.740878 | -0.740878
0.965532 | 965.532 | -0.762485 | -0.762485
0.967494 | 967.494 | -0.711147 | -0.711147
0.969457 | 969.457 | -0.715024 | -0.715024
0.971419 | 971.419 | -0.713435 | -0.713435
0.973382 | 973.382 | -0.716187 | -0.716187
0.975344 | 975.344 | -0.719678 | -0.719678
0.977307 | 977.307 | -0.714493 | -0.714493
0.979269 | 979.269 | -0.717528 | -0.717528
0.981232 | 981.232 | -0.713002 | -0.713002
0.983194 | 983.194 | -0.720717 | -0.720717
0.985157 | 985.157 | -0.721963 | -0.721963
0.987119 | 987.119 | -0.716135 | -0.716135
0.989082 | 989.082 | -0.715803 | -0.715803
0.991044 | 991.044 | -0.715008 | -0.715008
0.993006 | 993.006 | -0.721644 | -0.721644
0.994969 | 994.969 | -0.718666 | -0.718666
0.996931 | 996.931 | -0.71579 | -0.71579
0.998894 | 998.894 | -0.708019 | -0.708019
1.00086 | 1000.86 | -0.708705 | -0.708705
1.00282 | 1002.82 | -0.711721 | -0.711721
1.00478 | 1004.78 | -0.714341 | -0.714341
1.00674 | 1006.74 | -0.719405 | -0.719405
1.00871 | 1008.71 | -0.717979 | -0.717979
1.01067 | 1010.67 | -0.722095 | -0.722095
1.01263 | 1012.63 | -0.71588 | -0.71588
1.01459 | 1014.59 | -0.71912 | -0.71912
1.01656 | 1016.56 | -0.713837 | -0.713837
1.01852 | 1018.52 | -0.705612 | -0.705612
1.02048 | 1020.48 | -0.706906 | -0.706906
1.02244 | 1022.44 | -0.715266 | -0.715266
1.02441 | 1024.41 | -0.716021 | -0.716021
1.02637 | 1026.37 | -0.716128 | -0.716128
1.02833 | 1028.33 | -0.710238 | -0.710238
1.03029 | 1030.29 | -0.710057 | -0.710057
1.03226 | 1032.26 | -0.710604 | -0.710604
1.03422 | 1034.22 | -0.707543 | -0.707543
1.03618 | 1036.18 | -0.707778 | -0.707778
1.03814 | 1038.14 | -0.706264 | -0.706264
1.04011 | 1040.11 | -0.709844 | -0.709844
1.04207 | 1042.07 | -0.715735 | -0.715735
1.04403 | 1044.03 | -0.714847 | -0.714847
1.04599 | 1045.99 | -0.710299 | -0.710299
1.04796 | 1047.96 | -0.708126 | -0.708126
1.04992 | 1049.92 | -0.711134 | -0.711134
1.05188 | 1051.88 | -0.711501 | -0.711501
1.05384 | 1053.84 | -0.715461 | -0.715461
1.05581 | 1055.81 | -0.718284 | -0.718284
1.05777 | 1057.77 | -0.716804 | -0.716804
1.05973 | 1059.73 | -0.71491 | -0.71491
1.06169 | 1061.69 | -0.714041 | -0.714041
1.06366 | 1063.66 | -0.70961 | -0.70961
1.06562 | 1065.62 | -0.708519 | -0.708519
1.06758 | 1067.58 | -0.708634 | -0.708634
1.06954 | 1069.54 | -0.706625 | -0.706625
1.07151 | 1071.51 | -0.704929 | -0.704929
1.07347 | 1073.47 | -0.703359 | -0.703359
1.07543 | 1075.43 | -0.702639 | -0.702639
1.07739 | 1077.39 | -0.707874 | -0.707874
1.07935 | 1079.35 | -0.703782 | -0.703782
1.08132 | 1081.32 | -0.707086 | -0.707086
1.08328 | 1083.28 | -0.713234 | -0.713234
1.08524 | 1085.24 | -0.718122 | -0.718122
1.0872 | 1087.2 | -0.715773 | -0.715773
1.08917 | 1089.17 | -0.71205 | -0.71205
1.09113 | 1091.13 | -0.713162 | -0.713162
1.09309 | 1093.09 | -0.716343 | -0.716343
1.09505 | 1095.05 | -0.713294 | -0.713294
1.09702 | 1097.02 | -0.714188 | -0.714188
1.09898 | 1098.98 | -0.719579 | -0.719579
1.10094 | 1100.94 | -0.713285 | -0.713285
1.1029 | 1102.9 | -0.709526 | -0.709526
1.10487 | 1104.87 | -0.711652 | -0.711652
1.10683 | 1106.83 | -0.718828 | -0.718828
1.10879 | 1108.79 | -0.718945 | -0.718945
1.11075 | 1110.75 | -0.7174 | -0.7174
1.11272 | 1112.72 | -0.723602 | -0.723602
1.11468 | 1114.68 | -0.719835 | -0.719835
1.11664 | 1116.64 | -0.710902 | -0.710902
1.1186 | 1118.6 | -0.704284 | -0.704284
1.12057 | 1120.57 | -0.707843 | -0.707843
1.12253 | 1122.53 | -0.711572 | -0.711572
1.12449 | 1124.49 | -0.712727 | -0.712727
1.12645 | 1126.45 | -0.715393 | -0.715393
1.12842 | 1128.42 | -0.720647 | -0.720647
1.13038 | 1130.38 | -0.722742 | -0.722742
1.13234 | 1132.34 | -0.717677 | -0.717677
1.1343 | 1134.3 | -0.71421 | -0.71421
1.13627 | 1136.27 | -0.712702 | -0.712702
1.13823 | 1138.23 | -0.714926 | -0.714926
1.14019 | 1140.19 | -0.711679 | -0.711679
1.14215 | 1142.15 | -0.710725 | -0.710725
1.14412 | 1144.12 | -0.711309 | -0.711309
1.14608 | 1146.08 | -0.711585 | -0.711585
1.14804 | 1148.04 | -0.710904 | -0.710904
1.15 | 1150 | -0.712833 | -0.712833
1.15197 | 1151.97 | -0.710524 | -0.710524
1.15393 | 1153.93 | -0.717262 | -0.717262
1.15589 | 1155.89 | -0.71537 | -0.71537
1.15785 | 1157.85 | -0.722702 | -0.722702
1.15982 | 1159.82 | -0.720388 | -0.720388
1.16178 | 1161.78 | -0.720349 | -0.720349
1.16374 | 1163.74 | -0.714058 | -0.714058
1.1657 | 1165.7 | -0.709974 | -0.709974
1.16767 | 1167.67 | -0.714781 | -0.714781
1.16963 | 1169.63 | -0.714923 | -0.714923
1.17159 | 1171.59 | -0.714218 | -0.714218
1.17355 | 1173.55 | -0.720803 | -0.720803
1.17552 | 1175.52 | -0.712548 | -0.712548
1.17748 | 1177.48 | -0.713979 | -0.713979
1.17944 | 1179.44 | -0.713706 | -0.713706
1.1814 | 1181.4 | -0.714817 | -0.714817
1.18337 | 1183.37 | -0.719149 | -0.719149
1.18533 | 1185.33 | -0.714393 | -0.714393
1.18729 | 1187.29 | -0.718497 | -0.718497
1.18925 | 1189.25 | -0.71361 | -0.71361
1.19122 | 1191.22 | -0.711298 | -0.711298
1.19318 | 1193.18 | -0.709484 | -0.709484
1.19514 | 1195.14 | -0.711291 | -0.711291
1.1971 | 1197.1 | -0.721431 | -0.721431
1.19907 | 1199.07 | -0.72784 | -0.72784
1.20103 | 1201.03 | -0.725824 | -0.725824
1.20299 | 1202.99 | -0.725416 | -0.725416
1.20495 | 1204.95 | -0.721395 | -0.721395
1.20691 | 1206.91 | -0.727028 | -0.727028
1.20888 | 1208.88 | -0.725893 | -0.725893
1.21084 | 1210.84 | -0.724111 | -0.724111
1.2128 | 1212.8 | -0.716951 | -0.716951
1.21476 | 1214.76 | -0.715633 | -0.715633
1.21673 | 1216.73 | -0.707935 | -0.707935
1.21869 | 1218.69 | -0.709762 | -0.709762
1.22065 | 1220.65 | -0.712167 | -0.712167
1.22261 | 1222.61 | -0.711857 | -0.711857
1.22458 | 1224.58 | -0.710304 | -0.710304
1.22654 | 1226.54 | -0.714428 | -0.714428
1.2285 | 1228.5 | -0.720415 | -0.720415
1.23046 | 1230.46 | -0.719497 | -0.719497
1.23243 | 1232.43 | -0.714571 | -0.714571
1.23439 | 1234.39 | -0.709051 | -0.709051
1.23635 | 1236.35 | -0.709488 | -0.709488
1.23831 | 1238.31 | -0.714889 | -0.714889
1.24028 | 1240.28 | -0.714149 | -0.714149
1.24224 | 1242.24 | -0.715273 | -0.715273
1.2442 | 1244.2 | -0.713239 | -0.713239
1.24616 | 1246.16 | -0.726177 | -0.726177
1.24813 | 1248.13 | -0.738374 | -0.738374
1.25009 | 1250.09 | -0.773028 | -0.773028
1.25205 | 1252.05 | -0.720421 | -0.720421
1.25401 | 1254.01 | 0.00938389 | 0.00938389