## SG.P2.180deg.650.Ins3.Trace.c.4
x (uncal) | x (uncal) | z (uncal) | calx = | calz = |  |  | Rint | 47523.65 | 2012-05-14
|  |  | 1.008764 | 0.99726 | STEP 4: |  | m | -1124.54
mm | um | um | f= | -1083.8665 | Input the values in |  | n | -47521.38
0 | 0 | 0.0892717 | α (radians)= | -0.03222 | pink from the data |  | s | 1
0.00196246 | -1.96246 | 0.088239 |  |  | sheet after Traces |  | STEP 9:
0.00392493 | -3.92493 | 0.0827215 |  |  | a and e are analyzed |  | Input the values in
0.00588739 | -5.88739 | 0.0877997 |  |  |  |  | yellow as obtained
0.00784985 | -7.84985 | 0.0810321 | v-axis data | zdata (cal) | zmodel |  | from the data sheet
0.00981232 | -9.81232 | 0.0859443 |  | RM 8097 - STRAIN GRADIENT (Trace b, c, or d)
0.0117748 | -11.7748 | 0.0876753 |  | Suggested steps to follow to obtain data for strain gradient from Trace b, c, or d:
0.0137372 | -13.7372 | 0.0808858 |  | 1 | Start with uncalibrated x data (in mm) in Column A and uncalibrated z data (in um) in Column B
0.0156997 | -15.6997 | 0.0870456 |  | 2 | Insert a new Column B as data from Column A but in micrometers.
0.0176622 | -17.6622 | 0.0933518 |  |  |  | Negate these numbers for cantilevers with a 180 degree orientation.
0.0196246 | -19.6246 | 0.105373 |  | 3 | Copy the header cells (Cells D1 to I8) in this file into the same Excel location in your file
0.0215871 | -21.5871 | 0.111399 |  |  |  | making sure the equations translate
0.0235496 | -23.5496 | -0.0362428 |  | 4 | Enter the data from Traces a and e (as obtained from other Excel files) into Data Sheet SG.3 and press
0.025512 | -25.512 | -0.506296 |  |  |  | the "Calculate and Verify" button. Enter the pertinent values from the data sheet into the
0.0274745 | -27.4745 | -0.483699 |  |  |  | appropriate pink highlighted cells in the header of your Excel file.
0.029437 | -29.437 | -0.458882 |  | 5 | Copy the cells from this file (Cells D226 to F530) into the same Excel location in your file
0.0313994 | -31.3994 | -0.447908 |  |  |  | making sure the pertinent equations translate
0.0333619 | -33.3619 | -0.44238 |  | 6 | Plot the data from Cells D226 to F530
0.0353243 | -35.3243 | -0.440947 |  | 7 | The plot may need to include more or less data at both ends of the plot so make any necessary adjustments.
0.0372868 | -37.2868 | -0.44707 |  | 8 | Select 3 data points along the beam as specified in the standard, highlight them, and enter them into the data sheet
0.0392493 | -39.2493 | -0.443173 |  |  |  | that includes the data from Traces a and e
0.0412117 | -41.2117 | -0.450302 |  | 9 | Press the "Calculate and Verify" button in the data sheet and enter the resulting values for
0.0431742 | -43.1742 | -0.450368 |  |  |  | Rint, m, n, and s into the yellow highlighted areas in the header of your Excel file
0.0451367 | -45.1367 | -0.450256 |  | 10 | If there are no pertinent "wait" statements at the bottom of your data sheet AND your Excel plot closely follows
0.0470991 | -47.0991 | -0.449406 |  |  |  | the data, the next data trace in a different Excel file can be analyzed, if appropriate
0.0490616 | -49.0616 | -0.451293 |  | 11 | If there are pertinent "wait" statements at the bottom of your data sheet OR the plot does not closely follow
0.051024 | -51.024 | -0.454155 |  |  |  | the data, modify one or more of the 3 chosen data points, as appropriate, recalculate, and replot.
0.0529865 | -52.9865 | -0.458835 |  |  |  | Some data traces may take longer than others to obtain acceptable inputs.
0.054949 | -54.949 | -0.464108
0.0569114 | -56.9114 | -0.465231
0.0588739 | -58.8739 | -0.464779
0.0608364 | -60.8364 | -0.462462
0.0627988 | -62.7988 | -0.459799
0.0647613 | -64.7613 | -0.447328
0.0667238 | -66.7238 | -0.4466
0.0686862 | -68.6862 | -0.443768
0.0706487 | -70.6487 | -0.44849
0.0726111 | -72.6111 | -0.455279
0.0745736 | -74.5736 | -0.457596
0.0765361 | -76.5361 | -0.456519
0.0784985 | -78.4985 | -0.456656
0.080461 | -80.461 | -0.464708
0.0824235 | -82.4235 | -0.46275
0.0843859 | -84.3859 | -0.457537
0.0863484 | -86.3484 | -0.45929
0.0883109 | -88.3109 | -0.46491
0.0902733 | -90.2733 | -0.468067
0.0922358 | -92.2358 | -0.465723
0.0941982 | -94.1982 | -0.472088
0.0961607 | -96.1607 | -0.471453
0.0981232 | -98.1232 | -0.474134
0.100086 | -100.086 | -0.472681
0.102048 | -102.048 | -0.468875
0.104011 | -104.011 | -0.466218
0.105973 | -105.973 | -0.465598
0.107935 | -107.935 | -0.465
0.109898 | -109.898 | -0.468191
0.11186 | -111.86 | -0.466953
0.113823 | -113.823 | -0.470937
0.115785 | -115.785 | -0.466186
0.117748 | -117.748 | -0.479616
0.11971 | -119.71 | -0.478603
0.121673 | -121.673 | -0.472529
0.123635 | -123.635 | -0.464953
0.125598 | -125.598 | -0.469223
0.12756 | -127.56 | -0.472067
0.129523 | -129.523 | -0.473967
0.131485 | -131.485 | -0.480317
0.133448 | -133.448 | -0.487311
0.13541 | -135.41 | -0.489167
0.137372 | -137.372 | -0.487873
0.139335 | -139.335 | -0.488202
0.141297 | -141.297 | -0.48289
0.14326 | -143.26 | -0.483715
0.145222 | -145.222 | -0.485143
0.147185 | -147.185 | -0.484684
0.149147 | -149.147 | -0.478641
0.15111 | -151.11 | -0.487057
0.153072 | -153.072 | -0.488036
0.155035 | -155.035 | -0.487084
0.156997 | -156.997 | -0.489466
0.15896 | -158.96 | -0.485401
0.160922 | -160.922 | -0.486566
0.162884 | -162.884 | -0.484024
0.164847 | -164.847 | -0.487711
0.166809 | -166.809 | -0.494837
0.168772 | -168.772 | -0.491021
0.170734 | -170.734 | -0.488611
0.172697 | -172.697 | -0.487164
0.174659 | -174.659 | -0.500921
0.176622 | -176.622 | -0.500647
0.178584 | -178.584 | -0.509607
0.180547 | -180.547 | -0.506592
0.182509 | -182.509 | -0.508633
0.184472 | -184.472 | -0.511985
0.186434 | -186.434 | -0.514111
0.188396 | -188.396 | -0.506873
0.190359 | -190.359 | -0.499832
0.192321 | -192.321 | -0.494626
0.194284 | -194.284 | -0.496164
0.196246 | -196.246 | -0.500696
0.198209 | -198.209 | -0.49935
0.200171 | -200.171 | -0.49666
0.202134 | -202.134 | -0.50186
0.204096 | -204.096 | -0.507282
0.206059 | -206.059 | -0.509548
0.208021 | -208.021 | -0.498588
0.209984 | -209.984 | -0.509091
0.211946 | -211.946 | -0.512524
0.213909 | -213.909 | -0.517651
0.215871 | -215.871 | -0.515697
0.217833 | -217.833 | -0.511759
0.219796 | -219.796 | -0.508066
0.221758 | -221.758 | -0.514787
0.223721 | -223.721 | -0.511601
0.225683 | -225.683 | -0.51952
0.227646 | -227.646 | -0.521793
0.229608 | -229.608 | -0.520861
0.231571 | -231.571 | -0.520128
0.233533 | -233.533 | -0.516779
0.235496 | -235.496 | -0.524462
0.237458 | -237.458 | -0.526444
0.239421 | -239.421 | -0.528995
0.241383 | -241.383 | -0.507718
0.243345 | -243.345 | -0.489315
0.245308 | -245.308 | -0.0934554
0.24727 | -247.27 | 0.0150871
0.249233 | -249.233 | 0.00700123
0.251195 | -251.195 | 3.59522e-05
0.253158 | -253.158 | 0.00415955
0.25512 | -255.12 | 0.00177435
0.257083 | -257.083 | -0.00736866
0.259045 | -259.045 | -0.00658491
0.261008 | -261.008 | -0.0064286
0.26297 | -262.97 | -0.00241487
0.264933 | -264.933 | 0.00203099
0.266895 | -266.895 | 0.0103977
0.268857 | -268.857 | 0.00824204
0.27082 | -270.82 | 0.00086173
0.272782 | -272.782 | -0.0126807
0.274745 | -274.745 | -0.00472409
0.276707 | -276.707 | -0.00418936
0.27867 | -278.67 | -0.000576026
0.280632 | -280.632 | 0.00404806
0.282595 | -282.595 | 0.00780544
0.284557 | -284.557 | 0.00319368
0.28652 | -286.52 | 0.00490028
0.288482 | -288.482 | 0.00334272
0.290445 | -290.445 | 0.00620167
0.292407 | -292.407 | 0.00566462
0.29437 | -294.37 | 0.00186341
0.296332 | -296.332 | -0.003034
0.298294 | -298.294 | -0.00609546
0.300257 | -300.257 | -0.00433271
0.302219 | -302.219 | 0.00148766
0.304182 | -304.182 | 0.0190146
0.306144 | -306.144 | 0.0226304
0.308107 | -308.107 | -0.234967
0.310069 | -310.069 | -0.6564
0.312032 | -312.032 | -0.578026
0.313994 | -313.994 | -0.555616
0.315957 | -315.957 | -0.557247
0.317919 | -317.919 | -0.551
0.319882 | -319.882 | -0.55006
0.321844 | -321.844 | -0.563807
0.323806 | -323.806 | -0.562594
0.325769 | -325.769 | -0.561375
0.327731 | -327.731 | -0.557262
0.329694 | -329.694 | -0.549639
0.331656 | -331.656 | -0.545755
0.333619 | -333.619 | -0.549405
0.335581 | -335.581 | -0.558506
0.337544 | -337.544 | -0.553731
0.339506 | -339.506 | -0.551783
0.341469 | -341.469 | -0.554131
0.343431 | -343.431 | -0.565325
0.345394 | -345.394 | -0.570447
0.347356 | -347.356 | -0.568386
0.349318 | -349.318 | -0.564912
0.351281 | -351.281 | -0.559668
0.353243 | -353.243 | -0.560398
0.355206 | -355.206 | -0.562454
0.357168 | -357.168 | -0.557947
0.359131 | -359.131 | -0.556941
0.361093 | -361.093 | -0.556733
0.363056 | -363.056 | -0.560842
0.365018 | -365.018 | -0.561933
0.366981 | -366.981 | -0.563625
0.368943 | -368.943 | -0.560649
0.370906 | -370.906 | -0.560751
0.372868 | -372.868 | -0.562998
0.374831 | -374.831 | -0.562751
0.376793 | -376.793 | -0.561269
0.378755 | -378.755 | -0.552609
0.380718 | -380.718 | -0.549865
0.38268 | -382.68 | -0.552792
0.384643 | -384.643 | -0.527294
0.386605 | -386.605 | -0.447262
0.388568 | -388.568 | -0.37851
0.39053 | -390.53 | -0.380834
0.392493 | -392.493 | -0.389945
0.394455 | -394.455
0.396418 | -396.418
0.39838 | -398.38
0.400343 | -400.343
0.402305 | -402.305
0.404267 | -404.267
0.40623 | -406.23
0.408192 | -408.192
0.410155 | -410.155
0.412117 | -412.117
0.41408 | -414.08
0.416042 | -416.042
0.418005 | -418.005
0.419967 | -419.967
0.42193 | -421.93
0.423892 | -423.892
0.425855 | -425.855
0.427817 | -427.817 | -2.30897
0.429779 | -429.779 | -2.44292
0.431742 | -431.742 | -2.56436
0.433704 | -433.704 | -2.60031
0.435667 | -435.667 | -2.61166 | -439.8196 | -2.604504 | -2.662979
0.437629 | -437.629 | -2.57236 | -441.7978 | -2.565312 | -2.634516
0.439592 | -439.592 | -2.57121 | -443.777 | -2.564165 | -2.60612
0.441554 | -441.554 | -2.5703 | -445.7551 | -2.563257378 | -2.577822
0.443517 | -443.517 | -2.52865 | -447.7343 | -2.521721499 | -2.549591
0.445479 | -445.479 | -2.45349 | -449.7125 | -2.446767 | -2.521458
0.447442 | -447.442 | -2.45087 | -451.6917 | -2.444155 | -2.493392
0.449404 | -449.404 | -2.44911 | -453.6698 | -2.442399 | -2.465423
0.451367 | -451.367 | -2.42492 | -455.649 | -2.418276 | -2.437523
0.453329 | -453.329 | -2.37393 | -457.6272 | -2.367425 | -2.409719
0.455292 | -455.292 | -2.32018 | -459.6064 | -2.313823 | -2.381983
0.457254 | -457.254 | -2.29317 | -461.5845 | -2.286887 | -2.354343
0.459216 | -459.216 | -2.33362 | -463.5627 | -2.327226 | -2.326786
0.461179 | -461.179 | -2.33301 | -465.5419 | -2.326618 | -2.299298
0.463141 | -463.141 | -2.2665 | -467.52 | -2.26028979 | -2.271906
0.465104 | -465.104 | -2.1833 | -469.4992 | -2.177317758 | -2.244582
0.467066 | -467.066 | -2.11386 | -471.4774 | -2.108068 | -2.217355
0.469029 | -469.029 | -2.12587 | -473.4565 | -2.120045 | -2.190196
0.470991 | -470.991 | -2.21499 | -475.4347 | -2.208921 | -2.163133
0.472954 | -472.954 | -2.17343 | -477.4139 | -2.167475 | -2.136139
0.474916 | -474.916 | -2.06921 | -479.3921 | -2.06354 | -2.109241
0.476879 | -476.879 | -2.00208 | -481.3712 | -1.996594 | -2.082412
0.478841 | -478.841 | -1.96669 | -483.3494 | -1.961301 | -2.055679
0.480804 | -480.804 | -2.00785 | -485.3286 | -2.002348491 | -2.029014
0.482766 | -482.766 | -2.05591 | -487.3067 | -2.050277 | -2.002446
0.484728 | -484.728 | -2.01283 | -489.2849 | -2.007315 | -1.97596
0.486691 | -486.691 | -1.94087 | -491.2641 | -1.935552 | -1.949543
0.488653 | -488.653 | -1.8315 | -493.2423 | -1.82648169 | -1.923222
0.490616 | -490.616 | -1.80097 | -495.2214 | -1.796035 | -1.89697
0.492578 | -492.578 | -1.80342 | -497.1996 | -1.798479 | -1.870813
0.494541 | -494.541 | -1.81741 | -499.1788 | -1.81243 | -1.844726
0.496503 | -496.503 | -1.83108 | -501.1569 | -1.826063 | -1.818734
0.498466 | -498.466 | -1.75908 | -503.1361 | -1.75426 | -1.792812
0.500428 | -500.428 | -1.68061 | -505.1143 | -1.676005 | -1.766985
0.502391 | -502.391 | -1.66015 | -507.0935 | -1.655601189 | -1.741227
0.504353 | -504.353 | -1.63526 | -509.0716 | -1.630779 | -1.715565
0.506316 | -506.316 | -1.61025 | -511.0508 | -1.605837915 | -1.689972
0.508278 | -508.278 | -1.64653 | -513.029 | -1.642019 | -1.664475
0.51024 | -510.24 | -1.62801 | -515.0071 | -1.623549 | -1.63906
0.512203 | -512.203 | -1.60241 | -516.9863 | -1.598019 | -1.613714
0.514165 | -514.165 | -1.57136 | -518.9645 | -1.567054 | -1.588464
0.516128 | -516.128 | -1.47142 | -520.9437 | -1.467388 | -1.563283
0.51809 | -518.09 | -1.37547 | -522.9218 | -1.371701 | -1.538198
0.520053 | -520.053 | -1.37504 | -524.901 | -1.371272 | -1.513182
0.522015 | -522.015 | -1.42128 | -526.8792 | -1.417386 | -1.488261
0.523978 | -523.978 | -1.45851 | -528.8584 | -1.454514 | -1.46341
0.52594 | -525.94 | -1.43658 | -530.8365 | -1.432644 | -1.438654
0.527903 | -527.903 | -1.36127 | -532.8157 | -1.35754 | -1.413968
0.529865 | -529.865 | -1.231 | -534.7939 | -1.22762706 | -1.389377
0.531828 | -531.828 | -1.19271 | -536.773 | -1.189442 | -1.364856
0.53379 | -533.79 | -1.24016 | -538.7512 | -1.236762 | -1.340429
0.535753 | -535.753 | -1.31068 | -540.7304 | -1.307089 | -1.316073
0.537715 | -537.715 | -1.34059 | -542.7086 | -1.336917 | -1.291811
0.539677 | -539.677 | -1.26427 | -544.6867 | -1.260806 | -1.267632
0.54164 | -541.64 | -1.1542 | -546.6659 | -1.151037492 | -1.243522
0.543602 | -543.602 | -1.05399 | -548.6441 | -1.051102 | -1.219508
0.545565 | -545.565 | -1.0003 | -550.6232 | -0.997559178 | -1.195564
0.547527 | -547.527 | -1.04654 | -552.6014 | -1.043672 | -1.171714
0.54949 | -549.49 | -1.10574 | -554.5806 | -1.10271 | -1.147934
0.551452 | -551.452 | -1.18377 | -556.5588 | -1.180526 | -1.124249
0.553415 | -553.415 | -1.12943 | -558.5379 | -1.126335 | -1.100635
0.555377 | -555.377 | -1.02435 | -560.5161 | -1.021543281 | -1.077114
0.55734 | -557.34 | -0.924 | -562.4953 | -0.92146824 | -1.053664
0.559302 | -559.302 | -0.901998 | -564.4734 | -0.8995265 | -1.030309
0.561265 | -561.265 | -0.918353 | -566.4526 | -0.9158367 | -1.007024
0.563227 | -563.227 | -0.976634 | -568.4308 | -0.973958 | -0.9838331
0.565189 | -565.189 | -1.0398 | -570.4089 | -1.036950948 | -0.9607247
0.567152 | -567.152 | -1.02312 | -572.3881 | -1.020317 | -0.9376869
0.569114 | -569.114 | -0.927855 | -574.3663 | -0.9253126773 | -0.9147433
0.571077 | -571.077 | -0.808607 | -576.3455 | -0.8063914 | -0.8918704
0.573039 | -573.039 | -0.778526 | -578.3236 | -0.7763928 | -0.8690915
0.575002 | -575.002 | -0.769903 | -580.3028 | -0.7677935 | -0.8463834
0.576964 | -576.964 | -0.811092 | -582.281 | -0.8088696 | -0.8237693
0.578927 | -578.927 | -0.870906 | -584.2602 | -0.8685197 | -0.801226
0.580889 | -580.889 | -0.853074 | -586.2383 | -0.8507366 | -0.7787767
0.582852 | -582.852 | -0.77543 | -588.2175 | -0.7733053218 | -0.7563983
0.584814 | -584.814 | -0.716968 | -590.1957 | -0.7150035 | -0.7341136
0.586777 | -586.777 | -0.678763 | -592.1748 | -0.6769032 | -0.7119001
0.588739 | -588.739 | -0.655242 | -594.153 | -0.6534466 | -0.6897802
0.590701 | -590.701 | -0.62106 | -596.1312 | -0.6193582956 | -0.6677427
0.592664 | -592.664 | -0.618994 | -598.1104 | -0.617298 | -0.6457764
0.594626 | -594.626 | -0.65646 | -600.0885 | -0.6546612996 | -0.6239036
0.596589 | -596.589 | -0.671575 | -602.0677 | -0.6697348845 | -0.6021021
0.598551 | -598.551 | -0.628118 | -604.0459 | -0.626397 | -0.5803941
0.600514 | -600.514 | -0.596255 | -606.025 | -0.5946212613 | -0.5587575
0.602476 | -602.476 | -0.547004 | -608.0032 | -0.5455052 | -0.5372143
0.604439 | -604.439 | -0.498982 | -609.9824 | -0.4976148 | -0.5157424
0.606401 | -606.401 | -0.429953 | -611.9606 | -0.4287749 | -0.494364
0.608364 | -608.364 | -0.403569 | -613.9397 | -0.4024632 | -0.473057
0.610326 | -610.326 | -0.480954 | -615.9179 | -0.4796362 | -0.4518432
0.612289 | -612.289 | -0.549543 | -617.8971 | -0.5480373 | -0.4307011
0.614251 | -614.251 | -0.561201 | -619.8752 | -0.5596633 | -0.4096521
0.616213 | -616.213 | -0.505427 | -621.8534 | -0.5040421 | -0.3886855
0.618176 | -618.176 | -0.414958 | -623.8326 | -0.413821 | -0.3677906
0.620138 | -620.138 | -0.295463 | -625.8108 | -0.2946534 | -0.3469887
0.622101 | -622.101 | -0.251074 | -627.7899 | -0.2503861 | -0.3262586
0.624063 | -624.063 | -0.270165 | -629.7681 | -0.2694247479 | -0.3056215
0.626026 | -626.026 | -0.33247 | -631.7473 | -0.3315590322 | -0.2850563
0.627988 | -627.988 | -0.390837 | -633.7254 | -0.3897661 | -0.2645839
0.629951 | -629.951 | -0.412961 | -635.7046 | -0.4118295 | -0.2441835
0.631913 | -631.913 | -0.400575 | -637.6828 | -0.3994774245 | -0.2238759
0.633876 | -633.876 | -0.262548 | -639.662 | -0.2618286 | -0.2036403
0.635838 | -635.838 | -0.141686 | -641.6401 | -0.1412978 | -0.1834974
0.637801 | -637.801 | -0.0930287 | -643.6193 | -0.0927738 | -0.1634267
0.639763 | -639.763 | -0.0758461 | -645.5975 | -0.07563828 | -0.1434486
0.641726 | -641.726 | -0.0995643 | -647.5766 | -0.09929149 | -0.1235427
0.643688 | -643.688 | -0.172274 | -649.5548 | -0.171802 | -0.1037293
0.64565 | -645.65 | -0.242264 | -651.533 | -0.2416002 | -0.08399827
0.647613 | -647.613 | -0.241578 | -653.5122 | -0.2409161 | -0.0643396
0.649575 | -649.575 | -0.16829 | -655.4903 | -0.1678288854 | -0.04477332
0.651538 | -651.538 | -0.0791123 | -657.4695 | -0.07889553 | -0.02527949
0.6535 | -653.5 | -0.00512545 | -659.4477 | -0.005111406267 | -0.005877959
0.655463 | -655.463 | 0.0432169 | -661.4268 | 0.04309849 | 0.01345104
0.657425 | -657.425 | 0.0398087 | -663.405 | 0.03969962 | 0.03268783
0.659388 | -659.388 | 0.00248215 | -665.3842 | 0.002475348909 | 0.051852
0.66135 | -661.35 | -0.0234455 | -667.3624 | -0.02338125933 | 0.07092404
0.663313 | -663.313 | -0.0425422 | -669.3415 | -0.04242563 | 0.08992338
0.665275 | -665.275 | -0.0493219 | -671.3197 | -0.04918676 | 0.1088307
0.667238 | -667.238 | 0.00429146 | -673.2989 | 0.004279701 | 0.1276652
0.6692 | -669.2 | 0.0769356 | -675.277 | 0.0767248 | 0.1464077
0.671162 | -671.162 | 0.164292 | -677.2552 | 0.1638418 | 0.1650679
0.673125 | -673.125 | 0.216628 | -679.2344 | 0.2160344 | 0.1836552
0.675087 | -675.087 | 0.25684 | -681.2126 | 0.2561362584 | 0.2021506
0.67705 | -677.05 | 0.229258 | -683.1917 | 0.2286298 | 0.2205731
0.679012 | -679.012 | 0.128747 | -685.1699 | 0.1283942 | 0.2389038
0.680975 | -680.975 | 0.0591551 | -687.1491 | 0.05899302 | 0.2571614
0.682937 | -682.937 | 0.071975 | -689.1272 | 0.0717777885 | 0.2753274
0.6849 | -684.9 | 0.10751 | -691.1064 | 0.1072154226 | 0.2934202
0.686862 | -686.862 | 0.165877 | -693.0846 | 0.1654225 | 0.3114214
0.688825 | -688.825 | 0.245054 | -695.0638 | 0.2443826 | 0.3293494
0.690787 | -690.787 | 0.347957 | -697.0419 | 0.3470036 | 0.3471858
0.69275 | -692.75 | 0.446106 | -699.0211 | 0.4448837 | 0.364949
0.694712 | -694.712 | 0.445894 | -700.9993 | 0.4446723 | 0.3826207
0.696674 | -696.674 | 0.394517 | -702.9774 | 0.393436 | 0.4002101
0.698637 | -698.637 | 0.296094 | -704.9566 | 0.2952827 | 0.417726
0.700599 | -700.599 | 0.226216 | -706.9348 | 0.2255962 | 0.4351506
0.702562 | -702.562 | 0.235225 | -708.914 | 0.2345804835 | 0.4525017
0.704524 | -704.524 | 0.309083 | -710.8921 | 0.3082361 | 0.4697616
0.706487 | -706.487 | 0.419893 | -712.8713 | 0.4187425 | 0.4869478
0.708449 | -708.449 | 0.499515 | -714.8495 | 0.4981463289 | 0.504043
0.710412 | -710.412 | 0.586419 | -716.8286 | 0.5848122 | 0.5210644
0.712374 | -712.374 | 0.612579 | -718.8068 | 0.6109005 | 0.5379948
0.714337 | -714.337 | 0.596046 | -720.786 | 0.5944128 | 0.5548514
0.716299 | -716.299 | 0.519591 | -722.7642 | 0.5181673 | 0.5716171
0.718262 | -718.262 | 0.451932 | -724.7433 | 0.4506937 | 0.5883089
0.720224 | -720.224 | 0.411009 | -726.7215 | 0.4098828 | 0.6049098
0.722187 | -722.187 | 0.420326 | -728.7007 | 0.4191743 | 0.6214368
0.724149 | -724.149 | 0.520665 | -730.6788 | 0.5192383779 | 0.6378729
0.726111 | -726.111 | 0.607902 | -732.657 | 0.6062363 | 0.6542268
0.728074 | -728.074 | 0.67393 | -734.6362 | 0.6720834318 | 0.6705065
0.730036 | -730.036 | 0.688153 | -736.6144 | 0.6862675 | 0.6866956
0.731999 | -731.999 | 0.718622 | -738.5935 | 0.716653 | 0.7028105
0.733961 | -733.961 | 0.721913 | -740.5717 | 0.719935 | 0.7188349
0.735924 | -735.924 | 0.697001 | -742.5509 | 0.6950912 | 0.734785
0.737886 | -737.886 | 0.647523 | -744.529 | 0.6457488 | 0.7506446
0.739849 | -739.849 | 0.639821 | -746.5082 | 0.6380679 | 0.7664298
0.741811 | -741.811 | 0.65672 | -748.4864 | 0.6549205872 | 0.7821247
0.743774 | -743.774 | 0.707128 | -750.4656 | 0.7051905 | 0.7977451
0.745736 | -745.736 | 0.73777 | -752.4437 | 0.7357485102 | 0.8132753
0.747699 | -747.699 | 0.778945 | -754.4229 | 0.7768106907 | 0.8287309
0.749661 | -749.661 | 0.819377 | -756.4011 | 0.8171319 | 0.8440963
0.751623 | -751.623 | 0.845947 | -758.3792 | 0.8436291 | 0.8593793
0.753586 | -753.586 | 0.863015 | -760.3584 | 0.8606503389 | 0.8745877
0.755548 | -755.548 | 0.847819 | -762.3366 | 0.845496 | 0.889706
0.757511 | -757.511 | 0.841789 | -764.3158 | 0.8394825 | 0.9047496
0.759473 | -759.473 | 0.853679 | -766.2939 | 0.8513399 | 0.9197032
0.761436 | -761.436 | 0.863691 | -768.2731 | 0.8613245 | 0.9345819
0.763398 | -763.398 | 0.889885 | -770.2513 | 0.8874467151 | 0.9493708
0.765361 | -765.361 | 0.933537 | -772.2305 | 0.9309791 | 0.9640847
0.767323 | -767.323 | 0.949104 | -774.2086 | 0.9465035 | 0.9787088
0.769286 | -769.286 | 0.960886 | -776.1878 | 0.9582532 | 0.9932579
0.771248 | -771.248 | 0.981946 | -778.166 | 0.9792555 | 1.007717
0.773211 | -773.211 | 0.978128 | -780.1451 | 0.9754479 | 1.022102
0.775173 | -775.173 | 0.991751 | -782.1233 | 0.9890336 | 1.036396
0.777135 | -777.135 | 1.02212 | -784.1015 | 1.019319 | 1.050608
0.779098 | -779.098 | 1.06665 | -786.0807 | 1.063727379 | 1.064746
0.78106 | -781.06 | 1.09244 | -788.0588 | 1.089447 | 1.078793
0.783023 | -783.023 | 1.12512 | -790.038 | 1.122037 | 1.092765
0.784985 | -784.985 | 1.15795 | -792.0162 | 1.154777217 | 1.106648
0.786948 | -786.948 | 1.17257 | -793.9953 | 1.169357 | 1.120456
0.78891 | -788.91 | 1.17419 | -795.9735 | 1.170973 | 1.134174
0.790873 | -790.873 | 1.13564 | -797.9527 | 1.132528 | 1.147816
0.792835 | -792.835 | 1.09379 | -799.9309 | 1.090793 | 1.16137
0.794798 | -794.798 | 1.06993 | -801.91 | 1.066998 | 1.174847
0.79676 | -796.76 | 1.08708 | -803.8882 | 1.084101 | 1.188236
0.798723 | -798.723 | 1.14136 | -805.8674 | 1.138233 | 1.201549
0.800685 | -800.685 | 1.19979 | -807.8455 | 1.196503 | 1.214773
0.802648 | -802.648 | 1.23892 | -809.8247 | 1.235525 | 1.227921
0.80461 | -804.61 | 1.2755 | -811.8029 | 1.27200513 | 1.24098
0.806572 | -806.572 | 1.31975 | -813.781 | 1.316133885 | 1.253957
0.808535 | -808.535 | 1.32096 | -815.7602 | 1.317341 | 1.266858
0.810497 | -810.497 | 1.3043 | -817.7384 | 1.300726218 | 1.27967
0.81246 | -812.46 | 1.27501 | -819.7176 | 1.271516 | 1.292406
0.814422 | -814.422 | 1.26241 | -821.6957 | 1.258951 | 1.305053
0.816385 | -816.385 | 1.2584 | -823.6749 | 1.254951984 | 1.317625
0.818347 | -818.347 | 1.25464 | -825.6531 | 1.251202 | 1.330107
0.82031 | -820.31 | 1.26005 | -827.6323 | 1.256597463 | 1.342514
0.822272 | -822.272 | 1.3006 | -829.6104 | 1.297036356 | 1.354832
0.824235 | -824.235 | 1.34385 | -831.5896 | 1.340167851 | 1.367073
0.826197 | -826.197 | 1.38458 | -833.5678 | 1.380786 | 1.379226
0.82816 | -828.16 | 1.41217 | -835.5469 | 1.408301 | 1.391303
0.830122 | -830.122 | 1.43747 | -837.5251 | 1.433531 | 1.403292
0.832084 | -832.084 | 1.46569 | -839.5033 | 1.461674 | 1.415198
0.834047 | -834.047 | 1.49158 | -841.4825 | 1.487493 | 1.427027
0.836009 | -836.009 | 1.46659 | -843.4606 | 1.462572 | 1.438769
0.837972 | -837.972 | 1.45423 | -845.4398 | 1.450245 | 1.450433
0.839934 | -839.934 | 1.42944 | -847.418 | 1.425523 | 1.46201
0.841897 | -841.897 | 1.42599 | -849.3971 | 1.422083 | 1.47351
0.843859 | -843.859 | 1.43078 | -851.3753 | 1.42686 | 1.484922
0.845822 | -845.822 | 1.43833 | -853.3545 | 1.434389 | 1.496257
0.847784 | -847.784 | 1.46844 | -855.3327 | 1.464416 | 1.507504
0.849747 | -849.747 | 1.49911 | -857.3118 | 1.495002 | 1.518675
0.851709 | -851.709 | 1.521 | -859.29 | 1.51683246 | 1.529757
0.853672 | -853.672 | 1.54288 | -861.2692 | 1.538653 | 1.540762
0.855634 | -855.634 | 1.57349 | -863.2473 | 1.569179 | 1.55168
0.857596 | -857.596 | 1.59253 | -865.2255 | 1.588166 | 1.562515
0.859559 | -859.559 | 1.59538 | -867.2047 | 1.591009 | 1.573274
0.861521 | -861.521 | 1.59562 | -869.1829 | 1.591248 | 1.583944
0.863484 | -863.484 | 1.60004 | -871.162 | 1.595656 | 1.594538
0.865446 | -865.446 | 1.61096 | -873.1402 | 1.606546 | 1.605044
0.867409 | -867.409 | 1.6151 | -875.1194 | 1.610674626 | 1.615472
0.869371 | -869.371 | 1.62039 | -877.0975 | 1.61595 | 1.625814
0.871334 | -871.334 | 1.62597 | -879.0767 | 1.621515 | 1.636077
0.873296 | -873.296 | 1.63159 | -881.0549 | 1.627119 | 1.646254
0.875259 | -875.259 | 1.62221 | -883.0341 | 1.617765 | 1.656353
0.877221 | -877.221 | 1.63585 | -885.0122 | 1.631367771 | 1.666365
0.879184 | -879.184 | 1.65992 | -886.9914 | 1.655372 | 1.676299
0.881146 | -881.146 | 1.68316 | -888.9696 | 1.678548 | 1.686146
0.883109 | -883.109 | 1.68827 | -890.9487 | 1.683644 | 1.695915
0.885071 | -885.071 | 1.69494 | -892.9269 | 1.690296 | 1.705597
0.887033 | -887.033 | 1.72222 | -894.9051 | 1.717501 | 1.715197
0.888996 | -888.996 | 1.72181 | -896.8843 | 1.717092 | 1.72472
0.890958 | -890.958 | 1.71811 | -898.8624 | 1.713402 | 1.734155
0.892921 | -892.921 | 1.72279 | -900.8416 | 1.71807 | 1.743512
0.894883 | -894.883 | 1.74457 | -902.8198 | 1.73979 | 1.752782
0.896846 | -896.846 | 1.76734 | -904.7989 | 1.762497 | 1.761975
0.898808 | -898.808 | 1.76077 | -906.7771 | 1.755945 | 1.771081
0.900771 | -900.771 | 1.76178 | -908.7563 | 1.756953 | 1.780109
0.902733 | -902.733 | 1.76048 | -910.7345 | 1.755656 | 1.78905
0.904696 | -904.696 | 1.7689 | -912.7136 | 1.764053214 | 1.797913
0.906658 | -906.658 | 1.7823 | -914.6918 | 1.777416498 | 1.806689
0.908621 | -908.621 | 1.7946 | -916.671 | 1.789682796 | 1.815387
0.910583 | -910.583 | 1.78146 | -918.6491 | 1.776579 | 1.823998
0.912545 | -912.545 | 1.80076 | -920.6273 | 1.795826 | 1.832528
0.914508 | -914.508 | 1.82564 | -922.6065 | 1.820638 | 1.840979
0.91647 | -916.47 | 1.83821 | -924.5847 | 1.833173 | 1.849343
0.918433 | -918.433 | 1.83845 | -926.5638 | 1.833412647 | 1.857629
0.920395 | -920.395 | 1.84695 | -928.542 | 1.841889357 | 1.865829
0.922358 | -922.358 | 1.85191 | -930.5212 | 1.846836 | 1.87395
0.92432 | -924.32 | 1.86192 | -932.4993 | 1.856818 | 1.881985
0.926283 | -926.283 | 1.86981 | -934.4785 | 1.864687 | 1.889942
0.928245 | -928.245 | 1.85497 | -936.4567 | 1.849887 | 1.897812
0.930208 | -930.208 | 1.84399 | -938.4359 | 1.838937 | 1.905604
0.93217 | -932.17 | 1.8644 | -940.414 | 1.859291544 | 1.913309
0.934133 | -934.133 | 1.88094 | -942.3932 | 1.875786 | 1.920936
0.936095 | -936.095 | 1.88861 | -944.3714 | 1.883435 | 1.928477
0.938057 | -938.057 | 1.88817 | -946.3495 | 1.882996 | 1.935935
0.94002 | -940.02 | 1.91449 | -948.3287 | 1.909244 | 1.943315
0.941982 | -941.982 | 1.93796 | -950.3069 | 1.93265 | 1.950609
0.943945 | -943.945 | 1.97078 | -952.2861 | 1.96538 | 1.957824
0.945907 | -945.907 | 1.97283 | -954.2642 | 1.967424 | 1.964953
0.94787 | -947.87 | 1.97413 | -956.2434 | 1.968721 | 1.972003
0.949832 | -949.832 | 1.97944 | -958.2216 | 1.974016 | 1.978967
0.951795 | -951.795 | 1.98856 | -960.2007 | 1.983111 | 1.985852
0.953757 | -953.757 | 1.97882 | -962.1789 | 1.973398 | 1.992652
0.95572 | -955.72 | 1.98906 | -964.1581 | 1.98361 | 1.999372
0.957682 | -957.682 | 1.99625 | -966.1363 | 1.990780275 | 2.006007
0.959645 | -959.645 | 1.99525 | -968.1154 | 1.989783015 | 2.012563
0.961607 | -961.607 | 2.00386 | -970.0936 | 1.998369 | 2.019033
0.96357 | -963.57 | 2.01101 | -972.0728 | 2.0055 | 2.025424
0.965532 | -965.532 | 2.01653 | -974.0509 | 2.011005 | 2.031729
0.967494 | -967.494 | 2.03477 | -976.0291 | 2.029195 | 2.037952
0.969457 | -969.457 | 2.03435 | -978.0083 | 2.028775881 | 2.044096
0.971419 | -971.419 | 2.02459 | -979.9865 | 2.019043 | 2.050154
0.973382 | -973.382 | 2.02326 | -981.9656 | 2.017716 | 2.056133
0.975344 | -975.344 | 2.02451 | -983.9438 | 2.018963 | 2.062026
0.977307 | -977.307 | 2.01818 | -985.923 | 2.01265 | 2.06784
0.979269 | -979.269 | 2.04243 | -987.9011 | 2.036834 | 2.073569
0.981232 | -981.232 | 2.03523 | -989.8803 | 2.029653 | 2.079219
0.983194 | -983.194 | 2.03405 | -991.8585 | 2.028476703 | 2.084783
0.985157 | -985.157 | 2.03566 | -993.8377 | 2.030082 | 2.090267
0.987119 | -987.119 | 2.06183 | -995.8158 | 2.056181 | 2.095666
0.989082 | -989.082 | 2.0642 | -997.795 | 2.058544092 | 2.100986
0.991044 | -991.044 | 2.07331 | -999.7732 | 2.067629 | 2.106221
0.993006 | -993.006 | 2.08435 | -1001.751 | 2.078638881 | 2.111373
0.994969 | -994.969 | 2.08837 | -1003.731 | 2.082648 | 2.116445
0.996931 | -996.931 | 2.10476 | -1005.709 | 2.098993 | 2.121433
0.998894 | -998.894 | 2.10904 | -1007.688 | 2.103261 | 2.126341
1.00086 | -1000.86 | 2.13661 | -1009.67 | 2.130756 | 2.131173
1.00282 | -1002.82 | 2.12837 | -1011.646 | 2.122538 | 2.135909
1.00478 | -1004.78 | 2.1362 | -1013.622 | 2.130346812 | 2.140562
1.00674 | -1006.74 | 2.1403 | -1015.599 | 2.134435578 | 2.145133
1.00871 | -1008.71 | 2.1516 | -1017.585 | 2.145704616 | 2.149645
1.01067 | -1010.67 | 2.16267 | -1019.561 | 2.156744 | 2.154051
1.01263 | -1012.63 | 2.16202 | -1021.537 | 2.156096 | 2.158375
1.01459 | -1014.59 | 2.1685 | -1023.513 | 2.16255831 | 2.162617
1.01656 | -1016.56 | 2.17044 | -1025.499 | 2.164493 | 2.166798
1.01852 | -1018.52 | 2.18955 | -1027.476 | 2.183550633 | 2.170876
1.02048 | -1020.48 | 2.21165 | -1029.452 | 2.205590079 | 2.174871
1.02244 | -1022.44 | 2.1952 | -1031.428 | 2.189185152 | 2.178784
1.02441 | -1024.41 | 2.1764 | -1033.414 | 2.170436664 | 2.182634
1.02637 | -1026.37 | 2.17333 | -1035.39 | 2.167375 | 2.186382
1.02833 | -1028.33 | 2.19311 | -1037.366 | 2.187101 | 2.190048
1.03029 | -1030.29 | 2.19661 | -1039.343 | 2.190591 | 2.193632
1.03226 | -1032.26 | 2.17218 | -1041.329 | 2.166228 | 2.197151
1.03422 | -1034.22 | 2.14332 | -1043.305 | 2.137447 | 2.20057
1.03618 | -1036.18 | 2.12655 | -1045.281 | 2.120723253 | 2.203907
1.03814 | -1038.14 | 2.09335 | -1047.257 | 2.087614221 | 2.207162
1.04011 | -1040.11 | 2.08428 | -1049.244 | 2.078569 | 2.21035
1.04207 | -1042.07 | 2.17243 | -1051.22 | 2.166478 | 2.21344
1.04403 | -1044.03 | 3.31516 | -1053.196 | 3.306076 | 2.216448
1.04599 | -1045.99 | 3.00608 | -1055.172 | 2.997843 | 2.219373
1.04796 | -1047.96 | 2.90406 | -1057.158 | 2.896103 | 2.222231
1.04992 | -1049.92 | 2.89037 | -1059.134 | 2.88245 | 2.224992
1.05188 | -1051.88 | 2.90639 | -1061.11 | 2.898426 | 2.227671
1.05384 | -1053.84 | 2.94701 | -1063.087 | 2.938935 | 2.230267
1.05581 | -1055.81 | 2.94962 | -1065.073 | 2.941538 | 2.232794
1.05777 | -1057.77 | 2.93884 | -1067.049 | 2.930788 | 2.235226
1.05973 | -1059.73 | 2.94064 | -1069.025 | 2.932583 | 2.237575
1.06169 | -1061.69 | 2.95799 | -1071.001 | 2.949885 | 2.239842
1.06366 | -1063.66 | 2.96263 | -1072.988 | 2.954512 | 2.242039
1.06562 | -1065.62 | 2.94407 | -1074.964 | 2.936003 | 2.244141
1.06758 | -1067.58 | 2.94121
1.06954 | -1069.54 | 2.93797
1.07151 | -1071.51 | 2.9331
1.07347 | -1073.47 | 2.90655
1.07543 | -1075.43 | 2.89287
1.07739 | -1077.39 | 2.84873
1.07935 | -1079.35 | 2.41329
1.08132 | -1081.32 | 3.97448
1.08328 | -1083.28 | 4.74529
1.08524 | -1085.24 | 4.71321
1.0872 | -1087.2 | 4.42237
1.08917 | -1089.17 | 2.97304
1.09113 | -1091.13 | 2.7632
1.09309 | -1093.09 | 2.74691
1.09505 | -1095.05 | 2.73257
1.09702 | -1097.02 | 2.72871
1.09898 | -1098.98 | 2.72943
1.10094 | -1100.94 | 2.73454
1.1029 | -1102.9 | 2.73392
1.10487 | -1104.87 | 2.73599
1.10683 | -1106.83 | 2.73827
1.10879 | -1108.79 | 2.73699
1.11075 | -1110.75 | 2.73809
1.11272 | -1112.72 | 2.73448
1.11468 | -1114.68 | 2.73747
1.11664 | -1116.64 | 2.73548
1.1186 | -1118.6 | 2.73459
1.12057 | -1120.57 | 2.73374
1.12253 | -1122.53 | 2.7324
1.12449 | -1124.49 | 2.72771
1.12645 | -1126.45 | 2.72631
1.12842 | -1128.42 | 2.72139
1.13038 | -1130.38 | 2.72039
1.13234 | -1132.34 | 2.7305
1.1343 | -1134.3 | 3.00195
1.13627 | -1136.27 | 4.54532
1.13823 | -1138.23 | 4.75551
1.14019 | -1140.19 | 4.25337
1.14215 | -1142.15 | 2.10422
1.14412 | -1144.12 | 2.7705
1.14608 | -1146.08 | 2.81834
1.14804 | -1148.04 | 2.00951
1.15 | -1150 | -0.124854
1.15197 | -1151.97 | -0.586761
1.15393 | -1153.93 | -0.655169
1.15589 | -1155.89 | -0.24325
1.15785 | -1157.85 | 0.0348773
1.15982 | -1159.82 | 0.016706
1.16178 | -1161.78 | -0.00533986
1.16374 | -1163.74 | -0.00861617
1.1657 | -1165.7 | -0.00975381
1.16767 | -1167.67 | -0.018306
1.16963 | -1169.63 | -0.0101858
1.17159 | -1171.59 | -0.00967795
1.17355 | -1173.55 | -0.0109572
1.17552 | -1175.52 | -0.00385508
1.17748 | -1177.48 | 0.00344234
1.17944 | -1179.44 | 0.0125122
1.1814 | -1181.4 | 0.0134229
1.18337 | -1183.37 | 0.00848646
1.18533 | -1185.33 | 0.00435078
1.18729 | -1187.29 | -0.00201635
1.18925 | -1189.25 | -0.00138153
1.19122 | -1191.22 | -0.00126428
1.19318 | -1193.18 | -0.00539997
1.19514 | -1195.14 | -0.00374708
1.1971 | -1197.1 | 0.0108721
1.19907 | -1199.07 | 0.0175641
1.20103 | -1201.03 | 0.0137897
1.20299 | -1202.99 | 0.00999827
1.20495 | -1204.95 | 0.0164827
1.20691 | -1206.91 | 0.0203451
1.20888 | -1208.88 | 0.0180282
1.21084 | -1210.84 | 0.00316257
1.2128 | -1212.8 | -0.00970847
1.21476 | -1214.76 | -0.00275528
1.21673 | -1216.73 | -0.00582896
1.21869 | -1218.69 | -0.14506
1.22065 | -1220.65 | -0.701796
1.22261 | -1222.61 | -0.620863
1.22458 | -1224.58 | -0.583382
1.22654 | -1226.54 | -0.577386
1.2285 | -1228.5 | -0.573478
1.23046 | -1230.46 | -0.563624
1.23243 | -1232.43 | -0.566312
1.23439 | -1234.39 | -0.561544
1.23635 | -1236.35 | -0.567779
1.23831 | -1238.31 | -0.566129
1.24028 | -1240.28 | -0.569568
1.24224 | -1242.24 | -0.558939
1.2442 | -1244.2 | -0.559334
1.24616 | -1246.16 | -0.559143
1.24813 | -1248.13 | -0.555076
1.25009 | -1250.09 | -0.569053
1.25205 | -1252.05 | -0.565374
1.25401 | -1254.01 | -0.55283