## CMOS.6106.1.SG.L200.Ins3.r1.e.y
x-uncal | z-uncal |  |  |  |  | 2012-05-14
um | um |  |  | RM 8096 - STRAIN GRADIENT (Trace a or e)
0 | 0.0712502
0.394775 | 0.0589347 |  | Suggested steps to follow to obtain data for strain gradient from Trace a or e:
0.789549 | 0.0420147 |  | 1 | Start with uncalibrated x data in Column A and uncalibrated z data in Column B
1.18432 | 0.0217108 |  |  |  | Negate the data in Column A for cantilevers with a 180 degree orientation
1.5791 | 0.00595536 |  |  |  | (not the case here)
1.97387 | -0.00430451 |  | 2 | Plot the data in Columns A and B
2.36865 | -0.0148281 |  | 3 | Move this plot near the uncalibrated x value to be obtained
2.76342 | -0.0320215 |  | 4 | Highlight the appropriate x value as detailed in the standard and record the uncertainty, n,
3.1582 | -0.037799 |  |  |  | associated with this x value.
3.55297 | -0.0426511 |  | 5 | The above values for x and n should be used in Data Sheet SG.3 for the given data trace.
3.94775 | -0.0465707 |  |  |  | The associated uncalibrated y value is typically obtained during the data session
4.34252 | -0.0415986 |  |  |  | and optionally included as part of the file name.
4.7373 | -0.0404059
5.13207 | -0.0271745
5.52685 | -0.0271366
5.92162 | -0.0384438
6.31639 | -0.029585
6.71117 | -0.0126354
7.10594 | 0.00616231
7.50072 | 0.0254239
7.89549 | 0.0329985
8.29027 | 0.0276483 | n=2
8.68504 | -0.0108977
9.07982 | -0.094556
9.47459 | -0.221886
9.86937 | -0.310188
10.2641 | -0.381349
10.6589 | -0.419387
11.0537 | -0.419361
11.4485 | -0.510817
11.8432 | -0.488951
12.238 | -0.446625
12.6328 | -0.494019
13.0276 | -0.539235
13.4223
13.8171 | -0.589652
14.2119 | -0.573882
14.6067 | -0.625011
15.0014 | -0.629672
15.3962 | -0.624322
15.791 | -0.629667
16.1858 | -0.696465
16.5805 | -0.716112
16.9753 | -0.683103
17.3701 | -0.620502
17.7649 | -0.752593
18.1596 | -0.669718
18.5544 | -0.6602
18.9492 | ---
19.344 | ---
19.7387 | ---
20.1335 | ---
20.5283 | ---
20.9231 | ---
21.3178 | ---
21.7126 | ---
22.1074 | ---
22.5022 | ---
22.8969 | ---
23.2917 | ---
23.6865 | ---
24.0813 | ---
24.476 | ---
24.8708 | ---
25.2656 | ---
25.6604 | ---
26.0551 | ---
26.4499 | ---
26.8447 | ---
27.2395 | ---
27.6342 | ---
28.029 | ---
28.4238 | ---
28.8185 | ---
29.2133 | ---
29.6081 | ---
30.0029 | ---
30.3976 | ---
30.7924 | ---
31.1872 | ---
31.582 | ---
31.9767 | ---
32.3715 | ---
32.7663 | ---
33.1611 | ---
33.5558 | ---
33.9506 | ---
34.3454 | ---
34.7402 | ---
35.1349 | ---
35.5297 | ---
35.9245 | ---
36.3193 | ---
36.714 | ---
37.1088 | ---
37.5036 | ---
37.8984 | ---
38.2931 | ---
38.6879 | ---
39.0827 | ---
39.4775 | ---
39.8722 | ---
40.267 | ---
40.6618 | ---
41.0566 | ---
41.4513 | ---
41.8461 | ---
42.2409 | ---
42.6357 | ---
43.0304 | ---
43.4252 | ---
43.82 | ---
44.2148 | ---
44.6095 | ---
45.0043 | ---
45.3991 | ---
45.7939 | ---
46.1886 | ---
46.5834 | ---
46.9782 | ---
47.373 | ---
47.7677 | ---
48.1625 | ---
48.5573 | ---
48.9521 | ---
49.3468 | ---
49.7416 | ---
50.1364 | ---
50.5312 | ---
50.9259 | ---
51.3207 | ---
51.7155 | ---
52.1103 | ---
52.505 | ---
52.8998 | ---
53.2946 | ---
53.6894 | ---
54.0841 | ---
54.4789 | ---
54.8737 | ---
55.2685 | ---
55.6632 | ---
56.058 | ---
56.4528 | ---
56.8475 | ---
57.2423 | ---
57.6371 | ---
58.0319 | ---
58.4266 | ---
58.8214 | ---
59.2162 | ---
59.611 | ---
60.0057 | ---
60.4005 | ---
60.7953 | ---
61.1901 | ---
61.5848 | ---
61.9796 | ---
62.3744 | ---
62.7692 | ---
63.1639 | ---
63.5587 | ---
63.9535 | ---
64.3483 | ---
64.743 | ---
65.1378 | ---
65.5326 | ---
65.9274 | ---
66.3221 | ---
66.7169 | ---
67.1117 | ---
67.5065 | ---
67.9012 | ---
68.296 | ---
68.6908 | ---
69.0856 | ---
69.4803 | ---
69.8751 | ---
70.2699 | ---
70.6647 | ---
71.0594 | ---
71.4542 | ---
71.849 | ---
72.2438 | ---
72.6385 | ---
73.0333 | ---
73.4281 | ---
73.8229 | ---
74.2176 | ---
74.6124 | ---
75.0072 | ---
75.402 | ---
75.7967 | ---
76.1915 | ---
76.5863 | ---
76.9811 | ---
77.3758 | ---
77.7706 | ---
78.1654 | ---
78.5602 | ---
78.9549 | ---
79.3497 | ---
79.7445 | ---
80.1393 | ---
80.534 | ---
80.9288 | ---
81.3236 | ---
81.7184 | ---
82.1131 | ---
82.5079 | ---
82.9027 | ---
83.2975 | ---
83.6922 | ---
84.087 | ---
84.4818 | ---
84.8766 | ---
85.2713 | ---
85.6661 | ---
86.0609 | ---
86.4556 | ---
86.8504 | ---
87.2452 | ---
87.64 | ---
88.0347 | ---
88.4295 | ---
88.8243 | ---
89.2191 | ---
89.6138 | ---
90.0086 | ---
90.4034 | ---
90.7982 | ---
91.1929 | ---
91.5877 | ---
91.9825 | ---
92.3773 | ---
92.772 | ---
93.1668 | ---
93.5616 | ---
93.9564 | ---
94.3511 | ---
94.7459 | ---
95.1407 | ---
95.5355 | ---
95.9302 | ---
96.325 | ---
96.7198 | ---
97.1146 | ---
97.5093 | ---
97.9041 | ---
98.2989 | ---
98.6937 | ---
99.0884 | ---
99.4832 | ---
99.878 | ---
100.273 | ---
100.668 | ---
101.062 | ---
101.457 | ---
101.852 | ---
102.247 | ---
102.641 | ---
103.036 | ---
103.431 | ---
103.826 | ---
104.221 | ---
104.615 | ---
105.01 | ---
105.405 | ---
105.8 | ---
106.194 | ---
106.589 | ---
106.984 | ---
107.379 | ---
107.773 | ---
108.168 | ---
108.563 | ---
108.958 | ---
109.353 | ---
109.747 | ---
110.142 | ---
110.537 | ---
110.932 | ---
111.326 | ---
111.721 | ---
112.116 | ---
112.511 | ---
112.906 | ---
113.3 | ---
113.695 | ---
114.09 | ---
114.485 | ---
114.879 | ---
115.274 | ---
115.669 | ---
116.064 | ---
116.459 | ---
116.853 | ---
117.248 | ---
117.643 | ---
118.038 | ---
118.432 | ---
118.827 | ---
119.222 | ---
119.617 | ---
120.011 | ---
120.406 | ---
120.801 | ---
121.196 | ---
121.591 | ---
121.985 | ---
122.38 | ---
122.775 | ---
123.17 | ---
123.564 | ---
123.959 | ---
124.354 | ---
124.749 | ---
125.144 | ---
125.538 | ---
125.933 | ---
126.328 | ---
126.723 | ---
127.117 | ---
127.512 | ---
127.907 | ---
128.302 | ---
128.697 | ---
129.091 | ---
129.486 | ---
129.881 | ---
130.276 | ---
130.67 | ---
131.065 | ---
131.46 | ---
131.855 | ---
132.25 | ---
132.644 | ---
133.039 | ---
133.434 | ---
133.829 | ---
134.223 | ---
134.618 | ---
135.013 | ---
135.408 | ---
135.802 | ---
136.197 | ---
136.592 | ---
136.987 | ---
137.382 | ---
137.776 | ---
138.171 | ---
138.566 | ---
138.961 | ---
139.355 | ---
139.75 | ---
140.145 | ---
140.54 | ---
140.935 | ---
141.329 | ---
141.724 | ---
142.119 | ---
142.514 | ---
142.908 | ---
143.303 | ---
143.698 | ---
144.093 | ---
144.488 | ---
144.882 | ---
145.277 | ---
145.672 | ---
146.067 | ---
146.461 | ---
146.856 | ---
147.251 | ---
147.646 | ---
148.04 | ---
148.435 | ---
148.83 | ---
149.225 | ---
149.62 | ---
150.014 | ---
150.409 | ---
150.804 | ---
151.199 | ---
151.593 | ---
151.988 | ---
152.383 | ---
152.778 | ---
153.173 | ---
153.567 | ---
153.962 | ---
154.357 | ---
154.752 | ---
155.146 | ---
155.541 | ---
155.936 | ---
156.331 | ---
156.726 | ---
157.12 | ---
157.515 | ---
157.91 | ---
158.305 | ---
158.699 | ---
159.094 | ---
159.489 | ---
159.884 | ---
160.279 | ---
160.673 | ---
161.068 | ---
161.463 | ---
161.858 | ---
162.252 | ---
162.647 | ---
163.042 | ---
163.437 | ---
163.831 | ---
164.226 | ---
164.621 | ---
165.016 | ---
165.411 | ---
165.805 | ---
166.2 | ---
166.595 | ---
166.99 | ---
167.384 | ---
167.779 | ---
168.174 | ---
168.569 | ---
168.964 | ---
169.358 | ---
169.753 | ---
170.148 | ---
170.543 | ---
170.937 | ---
171.332 | ---
171.727 | ---
172.122 | ---
172.517 | ---
172.911 | ---
173.306 | ---
173.701 | ---
174.096 | ---
174.49 | ---
174.885 | ---
175.28 | ---
175.675 | ---
176.069 | ---
176.464 | ---
176.859 | ---
177.254 | ---
177.649 | ---
178.043 | ---
178.438 | ---
178.833 | ---
179.228 | ---
179.622 | ---
180.017 | ---
180.412 | ---
180.807 | ---
181.202 | ---
181.596 | ---
181.991 | ---
182.386 | ---
182.781 | ---
183.175 | ---
183.57 | ---
183.965 | ---
184.36 | ---
184.755 | ---
185.149 | ---
185.544 | ---
185.939 | ---
186.334 | ---
186.728 | ---
187.123 | ---
187.518 | ---
187.913 | ---
188.308 | ---
188.702 | ---
189.097 | ---
189.492 | ---
189.887 | ---
190.281 | ---
190.676 | ---
191.071 | ---
191.466 | ---
191.86 | ---
192.255 | ---
192.65 | ---
193.045 | ---
193.44 | ---
193.834 | ---
194.229 | ---
194.624 | ---
195.019 | ---
195.413 | ---
195.808 | ---
196.203 | ---
196.598 | ---
196.993 | ---
197.387 | ---
197.782 | ---
198.177 | ---
198.572 | ---
198.966 | ---
199.361 | ---
199.756 | ---
200.151 | ---
200.546 | ---
200.94 | ---
201.335 | ---
201.73 | ---
202.125 | ---
202.519 | ---
202.914 | ---
203.309 | ---
203.704 | ---
204.098 | ---
204.493 | ---
204.888 | ---
205.283 | ---
205.678 | ---
206.072 | ---
206.467 | ---
206.862 | ---
207.257 | ---
207.651 | ---
208.046 | ---
208.441 | ---
208.836 | ---
209.231 | ---
209.625 | ---
210.02 | ---
210.415 | ---
210.81 | ---
211.204 | ---
211.599 | ---
211.994 | ---
212.389 | ---
212.784 | ---
213.178 | ---
213.573 | ---
213.968 | ---
214.363 | ---
214.757 | ---
215.152 | ---
215.547 | ---
215.942 | ---
216.337 | ---
216.731 | ---
217.126 | ---
217.521 | ---
217.916 | ---
218.31 | ---
218.705 | ---
219.1 | ---
219.495 | ---
219.889 | ---
220.284 | ---
220.679 | ---
221.074 | ---
221.469 | ---
221.863 | ---
222.258 | ---
222.653 | ---
223.048 | ---
223.442 | ---
223.837 | ---
224.232 | ---
224.627 | ---
225.022 | ---
225.416 | ---
225.811 | ---
226.206 | ---
226.601 | ---
226.995 | ---
227.39 | ---
227.785 | ---
228.18 | ---
228.575 | ---
228.969 | ---
229.364 | ---
229.759 | ---
230.154 | ---
230.548 | ---
230.943 | ---
231.338 | ---
231.733 | ---
232.127 | ---
232.522 | ---
232.917 | ---
233.312 | ---
233.707 | ---
234.101 | ---
234.496 | ---
234.891 | ---
235.286 | ---
235.68 | ---
236.075 | ---
236.47 | ---
236.865 | ---
237.26 | ---
237.654 | ---
238.049 | ---
238.444 | ---
238.839 | ---
239.233 | ---
239.628 | ---
240.023 | ---
240.418 | ---
240.813 | ---
241.207 | ---
241.602 | ---
241.997 | ---
242.392 | ---
242.786 | ---
243.181 | ---
243.576 | ---
243.971 | ---
244.366 | ---
244.76 | ---
245.155 | ---
245.55 | ---
245.945 | ---
246.339 | ---
246.734 | ---
247.129 | ---
247.524 | ---
247.918 | ---
248.313 | ---
248.708 | ---
249.103 | -5.7259
249.498 | -5.71411
249.892 | -5.68306
250.287 | -5.66908
250.682 | -5.67896
251.077 | -5.72532
251.471 | -5.76166
251.866 | -5.81319
252.261 | -5.85735