## SG.P2.180deg.650.Ins3.Trace.e.3
x-uncal | x-uncal | z-uncal | z-uncal |  | RM 8097 - STRAIN GRADIENT (Trace a or e, another possibility) |  | 2012-05-14
Suggested steps to follow to obtain data for strain gradient from Trace a or e:
mm | um | um | um | 1 | Start with uncalibrated x data (in mm) in Column A and uncalibrated z data
0 | 0 | 0.0802391 | 0.0802391 |  |  | (in um) in Column B
0.00196246 | -1.96246 | 0.0800219 | 0.0800219 | 2 | Insert a new Column B as data from Column A but in micrometers.
0.00392493 | -3.92493 | 0.0816479 | 0.0816479 |  |  | Negate these numbers for cantilevers with a 180 degree orientation.
0.00588739 | -5.88739 | 0.0850122 | 0.0850122 | 3 | Copy the data from the new Column C into Column D
0.00784985 | -7.84985 | 0.0870094 | 0.0870094 | 4 | Plot the data in Columns B and C
0.00981232 | -9.81232 | 0.0868752 | 0.0868752 | 5 | Plot the data in Columns B and D
0.0117748 | -11.7748 | 0.0867995 | 0.0867995 | 6 | Move this plot near the uncalibrated x value to be obtained
0.0137372 | -13.7372 | 0.0856351 | 0.0856351 | 7 | Highlight the appropriate x value as detailed in the standard and record
0.0156997 | -15.6997 | 0.0761649 | 0.0761649 |  |  | the uncertainty, n, associated with this x value.
0.0176622 | -17.6622 | 0.0862675 | 0.0862675 | 8 | The above values for x and n should be used in Data Sheet SG.3 for the given
0.0196246 | -19.6246 | 0.109673 | 0.109673 |  |  | data trace. The associated uncalibrated y value is typically obtained
0.0215871 | -21.5871 | 0.121919 | 0.121919 |  |  | during the data session and optionally included as part of the file name.
0.0235496 | -23.5496 | -0.0102167 | -0.0102167 | NOTE 1: | Keep in mind the orientation of the cantilever associated with Trace a or e
0.025512 | -25.512 | -0.519462 | -0.519462 |  |  | (180 degress in this case).
0.0274745 | -27.4745 | -0.482931 | -0.482931 | NOTE 2: | The extracted data trace may not look like the data trace shown below. It depends
0.029437 | -29.437 | -0.455571 | -0.455571 |  |  | upon where the data trace was obtained along the double-stuffed
0.0313994 | -31.3994 | -0.445094 | -0.445094 |  |  | anchor. Consult another sample file for another possibility.
0.0333619 | -33.3619 | -0.451271 | -0.451271 | NOTE 3: | For the double-stuffed anchors in the poly2 array, the poly2 corner of interest
0.0353243 | -35.3243 | -0.463981 | -0.463981 |  |  | is located at a z value of approximately 3 um.
0.0372868 | -37.2868 | -0.464354 | -0.464354
0.0392493 | -39.2493 | -0.447421 | -0.447421
0.0412117 | -41.2117 | -0.440001 | -0.440001
0.0431742 | -43.1742 | -0.447379 | -0.447379
0.0451367 | -45.1367 | -0.455565 | -0.455565
0.0470991 | -47.0991 | -0.451451 | -0.451451
0.0490616 | -49.0616 | -0.44713 | -0.44713
0.051024 | -51.024 | -0.445245 | -0.445245
0.0529865 | -52.9865 | -0.453023 | -0.453023
0.054949 | -54.949 | -0.456214 | -0.456214
0.0569114 | -56.9114 | -0.460155 | -0.460155
0.0588739 | -58.8739 | -0.463526 | -0.463526
0.0608364 | -60.8364 | -0.458009 | -0.458009
0.0627988 | -62.7988 | -0.464678 | -0.464678
0.0647613 | -64.7613 | -0.456116 | -0.456116
0.0667238 | -66.7238 | -0.462093 | -0.462093
0.0686862 | -68.6862 | -0.45846 | -0.45846
0.0706487 | -70.6487 | -0.463392 | -0.463392
0.0726111 | -72.6111 | -0.460997 | -0.460997
0.0745736 | -74.5736 | -0.458318 | -0.458318
0.0765361 | -76.5361 | -0.456201 | -0.456201
0.0784985 | -78.4985 | -0.453369 | -0.453369
0.080461 | -80.461 | -0.45511 | -0.45511
0.0824235 | -82.4235 | -0.466399 | -0.466399
0.0843859 | -84.3859 | -0.465183 | -0.465183
0.0863484 | -86.3484 | -0.465718 | -0.465718
0.0883109 | -88.3109 | -0.465784 | -0.465784
0.0902733 | -90.2733 | -0.4753 | -0.4753
0.0922358 | -92.2358 | -0.476221 | -0.476221
0.0941982 | -94.1982 | -0.471064 | -0.471064
0.0961607 | -96.1607 | -0.472004 | -0.472004
0.0981232 | -98.1232 | -0.469599 | -0.469599
0.100086 | -100.086 | -0.476879 | -0.476879
0.102048 | -102.048 | -0.47788 | -0.47788
0.104011 | -104.011 | -0.473547 | -0.473547
0.105973 | -105.973 | -0.471223 | -0.471223
0.107935 | -107.935 | -0.470632 | -0.470632
0.109898 | -109.898 | -0.475851 | -0.475851
0.11186 | -111.86 | -0.478295 | -0.478295
0.113823 | -113.823 | -0.476933 | -0.476933
0.115785 | -115.785 | -0.479867 | -0.479867
0.117748 | -117.748 | -0.482978 | -0.482978
0.11971 | -119.71 | -0.488334 | -0.488334
0.121673 | -121.673 | -0.484398 | -0.484398
0.123635 | -123.635 | -0.48443 | -0.48443
0.125598 | -125.598 | -0.48453 | -0.48453
0.12756 | -127.56 | -0.488131 | -0.488131
0.129523 | -129.523 | -0.484947 | -0.484947
0.131485 | -131.485 | -0.481937 | -0.481937
0.133448 | -133.448 | -0.489645 | -0.489645
0.13541 | -135.41 | -0.490211 | -0.490211
0.137372 | -137.372 | -0.482967 | -0.482967
0.139335 | -139.335 | -0.484776 | -0.484776
0.141297 | -141.297 | -0.488407 | -0.488407
0.14326 | -143.26 | -0.492176 | -0.492176
0.145222 | -145.222 | -0.48762 | -0.48762
0.147185 | -147.185 | -0.487264 | -0.487264
0.149147 | -149.147 | -0.488946 | -0.488946
0.15111 | -151.11 | -0.503868 | -0.503868
0.153072 | -153.072 | -0.503829 | -0.503829
0.155035 | -155.035 | -0.495633 | -0.495633
0.156997 | -156.997 | -0.491465 | -0.491465
0.15896 | -158.96 | -0.481267 | -0.481267
0.160922 | -160.922 | -0.485149 | -0.485149
0.162884 | -162.884 | -0.498396 | -0.498396
0.164847 | -164.847 | -0.50657 | -0.50657
0.166809 | -166.809 | -0.499661 | -0.499661
0.168772 | -168.772 | -0.493025 | -0.493025
0.170734 | -170.734 | -0.491103 | -0.491103
0.172697 | -172.697 | -0.492651 | -0.492651
0.174659 | -174.659 | -0.498879 | -0.498879
0.176622 | -176.622 | -0.505349 | -0.505349
0.178584 | -178.584 | -0.505195 | -0.505195
0.180547 | -180.547 | -0.504089 | -0.504089
0.182509 | -182.509 | -0.510439 | -0.510439
0.184472 | -184.472 | -0.519184 | -0.519184
0.186434 | -186.434 | -0.518444 | -0.518444
0.188396 | -188.396 | -0.5108 | -0.5108
0.190359 | -190.359 | -0.507201 | -0.507201
0.192321 | -192.321 | -0.508469 | -0.508469
0.194284 | -194.284 | -0.506044 | -0.506044
0.196246 | -196.246 | -0.500817 | -0.500817
0.198209 | -198.209 | -0.498227 | -0.498227
0.200171 | -200.171 | -0.502453 | -0.502453
0.202134 | -202.134 | -0.503083 | -0.503083
0.204096 | -204.096 | -0.516647 | -0.516647
0.206059 | -206.059 | -0.524203 | -0.524203
0.208021 | -208.021 | -0.514835 | -0.514835
0.209984 | -209.984 | -0.508114 | -0.508114
0.211946 | -211.946 | -0.513129 | -0.513129
0.213909 | -213.909 | -0.5136 | -0.5136
0.215871 | -215.871 | -0.527401 | -0.527401
0.217833 | -217.833 | -0.521131 | -0.521131
0.219796 | -219.796 | -0.517264 | -0.517264
0.221758 | -221.758 | -0.51356 | -0.51356
0.223721 | -223.721 | -0.51689 | -0.51689
0.225683 | -225.683 | -0.517122 | -0.517122
0.227646 | -227.646 | -0.529417 | -0.529417
0.229608 | -229.608 | -0.529327 | -0.529327
0.231571 | -231.571 | -0.528856 | -0.528856
0.233533 | -233.533 | -0.534517 | -0.534517
0.235496 | -235.496 | -0.528343 | -0.528343
0.237458 | -237.458 | -0.532315 | -0.532315
0.239421 | -239.421 | -0.522171 | -0.522171
0.241383 | -241.383 | -0.509224 | -0.509224
0.243345 | -243.345 | -0.488823 | -0.488823
0.245308 | -245.308 | -0.102866 | -0.102866
0.24727 | -247.27 | 0.000246468 | 0.000246468
0.249233 | -249.233 | -0.001648 | -0.001648
0.251195 | -251.195 | 0.000715335 | 0.000715335
0.253158 | -253.158 | 0.00411627 | 0.00411627
0.25512 | -255.12 | 0.00461682 | 0.00461682
0.257083 | -257.083 | 0.00259539 | 0.00259539
0.259045 | -259.045 | 0.00404809 | 0.00404809
0.261008 | -261.008 | 0.00827422 | 0.00827422
0.26297 | -262.97 | 0.00521764 | 0.00521764
0.264933 | -264.933 | 0.0069926 | 0.0069926
0.266895 | -266.895 | 0.00869676 | 0.00869676
0.268857 | -268.857 | 0.00302787 | 0.00302787
0.27082 | -270.82 | -0.00176211 | -0.00176211
0.272782 | -272.782 | -0.00453305 | -0.00453305
0.274745 | -274.745 | -0.00880789 | -0.00880789
0.276707 | -276.707 | -0.00222336 | -0.00222336
0.27867 | -278.67 | -0.00517008 | -0.00517008
0.280632 | -280.632 | -0.00268223 | -0.00268223
0.282595 | -282.595 | -0.00466215 | -0.00466215
0.284557 | -284.557 | -0.00452293 | -0.00452293
0.28652 | -286.52 | -0.000802172 | -0.000802172
0.288482 | -288.482 | -0.00293102 | -0.00293102
0.290445 | -290.445 | -0.00595586 | -0.00595586
0.292407 | -292.407 | -0.0119592 | -0.0119592
0.29437 | -294.37 | -0.0104577 | -0.0104577
0.296332 | -296.332 | -0.00751086 | -0.00751086
0.298294 | -298.294 | -0.00717145 | -0.00717145
0.300257 | -300.257 | -0.0114707 | -0.0114707
0.302219 | -302.219 | -0.00565522 | -0.00565522
0.304182 | -304.182 | 0.0119376 | 0.0119376
0.306144 | -306.144 | 0.015612 | 0.015612
0.308107 | -308.107 | -0.246724 | -0.246724
0.310069 | -310.069 | -0.67482 | -0.67482
0.312032 | -312.032 | -0.576539 | -0.576539
0.313994 | -313.994 | -0.563287 | -0.563287
0.315957 | -315.957 | -0.563008 | -0.563008
0.317919 | -317.919 | -0.558074 | -0.558074
0.319882 | -319.882 | -0.549273 | -0.549273
0.321844 | -321.844 | -0.555711 | -0.555711
0.323806 | -323.806 | -0.556011 | -0.556011
0.325769 | -325.769 | -0.559834 | -0.559834
0.327731 | -327.731 | -0.55325 | -0.55325
0.329694 | -329.694 | -0.54939 | -0.54939
0.331656 | -331.656 | -0.554712 | -0.554712
0.333619 | -333.619 | -0.555076 | -0.555076
0.335581 | -335.581 | -0.554084 | -0.554084
0.337544 | -337.544 | -0.55321 | -0.55321
0.339506 | -339.506 | -0.555146 | -0.555146
0.341469 | -341.469 | -0.56562 | -0.56562
0.343431 | -343.431 | -0.567412 | -0.567412
0.345394 | -345.394 | -0.563696 | -0.563696
0.347356 | -347.356 | -0.556035 | -0.556035
0.349318 | -349.318 | -0.559702 | -0.559702
0.351281 | -351.281 | -0.558186 | -0.558186
0.353243 | -353.243 | -0.561047 | -0.561047
0.355206 | -355.206 | -0.556025 | -0.556025
0.357168 | -357.168 | -0.563835 | -0.563835
0.359131 | -359.131 | -0.564982 | -0.564982
0.361093 | -361.093 | -0.567499 | -0.567499
0.363056 | -363.056 | -0.559518 | -0.559518
0.365018 | -365.018 | -0.564296 | -0.564296
0.366981 | -366.981 | -0.559494 | -0.559494
0.368943 | -368.943 | -0.568747 | -0.568747
0.370906 | -370.906 | -0.566381 | -0.566381
0.372868 | -372.868 | -0.566281 | -0.566281
0.374831 | -374.831 | -0.570736 | -0.570736
0.376793 | -376.793 | -0.570721 | -0.570721
0.378755 | -378.755 | -0.577523 | -0.577523
0.380718 | -380.718 | -0.563087 | -0.563087
0.38268 | -382.68 | -0.526236 | -0.526236
0.384643 | -384.643 | -0.466241 | -0.466241
0.386605 | -386.605 | -0.427264 | -0.427264
0.388568 | -388.568 | -0.381073 | -0.381073
0.39053 | -390.53 | -0.40974 | -0.40974
0.392493 | -392.493
0.394455 | -394.455
0.396418 | -396.418
0.39838 | -398.38
0.400343 | -400.343
0.402305 | -402.305
0.404267 | -404.267
0.40623 | -406.23
0.408192 | -408.192
0.410155 | -410.155
0.412117 | -412.117
0.41408 | -414.08
0.416042 | -416.042
0.418005 | -418.005
0.419967 | -419.967
0.42193 | -421.93
0.423892 | -423.892
0.425855 | -425.855
0.427817 | -427.817
0.429779 | -429.779
0.431742 | -431.742
0.433704 | -433.704
0.435667 | -435.667
0.437629 | -437.629
0.439592 | -439.592
0.441554 | -441.554
0.443517 | -443.517
0.445479 | -445.479
0.447442 | -447.442
0.449404 | -449.404
0.451367 | -451.367
0.453329 | -453.329
0.455292 | -455.292
0.457254 | -457.254
0.459216 | -459.216
0.461179 | -461.179
0.463141 | -463.141
0.465104 | -465.104
0.467066 | -467.066
0.469029 | -469.029
0.470991 | -470.991
0.472954 | -472.954
0.474916 | -474.916
0.476879 | -476.879
0.478841 | -478.841
0.480804 | -480.804
0.482766 | -482.766
0.484728 | -484.728
0.486691 | -486.691
0.488653 | -488.653
0.490616 | -490.616
0.492578 | -492.578
0.494541 | -494.541
0.496503 | -496.503
0.498466 | -498.466
0.500428 | -500.428
0.502391 | -502.391
0.504353 | -504.353
0.506316 | -506.316
0.508278 | -508.278
0.51024 | -510.24
0.512203 | -512.203
0.514165 | -514.165
0.516128 | -516.128
0.51809 | -518.09
0.520053 | -520.053
0.522015 | -522.015
0.523978 | -523.978
0.52594 | -525.94
0.527903 | -527.903
0.529865 | -529.865
0.531828 | -531.828
0.53379 | -533.79
0.535753 | -535.753
0.537715 | -537.715
0.539677 | -539.677
0.54164 | -541.64
0.543602 | -543.602
0.545565 | -545.565
0.547527 | -547.527
0.54949 | -549.49
0.551452 | -551.452
0.553415 | -553.415
0.555377 | -555.377
0.55734 | -557.34
0.559302 | -559.302
0.561265 | -561.265
0.563227 | -563.227
0.565189 | -565.189
0.567152 | -567.152
0.569114 | -569.114
0.571077 | -571.077
0.573039 | -573.039
0.575002 | -575.002
0.576964 | -576.964
0.578927 | -578.927
0.580889 | -580.889
0.582852 | -582.852
0.584814 | -584.814
0.586777 | -586.777
0.588739 | -588.739
0.590701 | -590.701
0.592664 | -592.664
0.594626 | -594.626
0.596589 | -596.589
0.598551 | -598.551
0.600514 | -600.514
0.602476 | -602.476
0.604439 | -604.439
0.606401 | -606.401
0.608364 | -608.364
0.610326 | -610.326
0.612289 | -612.289
0.614251 | -614.251
0.616213 | -616.213
0.618176 | -618.176
0.620138 | -620.138
0.622101 | -622.101
0.624063 | -624.063
0.626026 | -626.026
0.627988 | -627.988
0.629951 | -629.951
0.631913 | -631.913
0.633876 | -633.876
0.635838 | -635.838
0.637801 | -637.801
0.639763 | -639.763
0.641726 | -641.726
0.643688 | -643.688
0.64565 | -645.65
0.647613 | -647.613
0.649575 | -649.575
0.651538 | -651.538
0.6535 | -653.5
0.655463 | -655.463
0.657425 | -657.425
0.659388 | -659.388
0.66135 | -661.35
0.663313 | -663.313
0.665275 | -665.275
0.667238 | -667.238
0.6692 | -669.2
0.671162 | -671.162
0.673125 | -673.125
0.675087 | -675.087
0.67705 | -677.05
0.679012 | -679.012
0.680975 | -680.975
0.682937 | -682.937
0.6849 | -684.9
0.686862 | -686.862
0.688825 | -688.825
0.690787 | -690.787
0.69275 | -692.75
0.694712 | -694.712
0.696674 | -696.674
0.698637 | -698.637
0.700599 | -700.599
0.702562 | -702.562
0.704524 | -704.524
0.706487 | -706.487
0.708449 | -708.449
0.710412 | -710.412
0.712374 | -712.374
0.714337 | -714.337
0.716299 | -716.299
0.718262 | -718.262
0.720224 | -720.224
0.722187 | -722.187
0.724149 | -724.149
0.726111 | -726.111
0.728074 | -728.074
0.730036 | -730.036
0.731999 | -731.999
0.733961 | -733.961
0.735924 | -735.924
0.737886 | -737.886
0.739849 | -739.849
0.741811 | -741.811
0.743774 | -743.774
0.745736 | -745.736
0.747699 | -747.699
0.749661 | -749.661
0.751623 | -751.623
0.753586 | -753.586
0.755548 | -755.548
0.757511 | -757.511
0.759473 | -759.473
0.761436 | -761.436
0.763398 | -763.398
0.765361 | -765.361
0.767323 | -767.323
0.769286 | -769.286
0.771248 | -771.248
0.773211 | -773.211
0.775173 | -775.173
0.777135 | -777.135
0.779098 | -779.098
0.78106 | -781.06
0.783023 | -783.023
0.784985 | -784.985
0.786948 | -786.948
0.78891 | -788.91
0.790873 | -790.873
0.792835 | -792.835
0.794798 | -794.798
0.79676 | -796.76
0.798723 | -798.723
0.800685 | -800.685
0.802648 | -802.648
0.80461 | -804.61
0.806572 | -806.572
0.808535 | -808.535
0.810497 | -810.497
0.81246 | -812.46
0.814422 | -814.422
0.816385 | -816.385
0.818347 | -818.347
0.82031 | -820.31
0.822272 | -822.272
0.824235 | -824.235
0.826197 | -826.197
0.82816 | -828.16
0.830122 | -830.122
0.832084 | -832.084
0.834047 | -834.047
0.836009 | -836.009
0.837972 | -837.972
0.839934 | -839.934
0.841897 | -841.897
0.843859 | -843.859
0.845822 | -845.822
0.847784 | -847.784
0.849747 | -849.747
0.851709 | -851.709
0.853672 | -853.672
0.855634 | -855.634
0.857596 | -857.596
0.859559 | -859.559
0.861521 | -861.521
0.863484 | -863.484
0.865446 | -865.446
0.867409 | -867.409
0.869371 | -869.371
0.871334 | -871.334
0.873296 | -873.296
0.875259 | -875.259
0.877221 | -877.221
0.879184 | -879.184
0.881146 | -881.146
0.883109 | -883.109
0.885071 | -885.071
0.887033 | -887.033
0.888996 | -888.996
0.890958 | -890.958
0.892921 | -892.921
0.894883 | -894.883
0.896846 | -896.846
0.898808 | -898.808
0.900771 | -900.771
0.902733 | -902.733
0.904696 | -904.696
0.906658 | -906.658
0.908621 | -908.621
0.910583 | -910.583
0.912545 | -912.545
0.914508 | -914.508
0.91647 | -916.47
0.918433 | -918.433
0.920395 | -920.395
0.922358 | -922.358
0.92432 | -924.32
0.926283 | -926.283
0.928245 | -928.245
0.930208 | -930.208
0.93217 | -932.17
0.934133 | -934.133
0.936095 | -936.095
0.938057 | -938.057
0.94002 | -940.02
0.941982 | -941.982
0.943945 | -943.945
0.945907 | -945.907
0.94787 | -947.87
0.949832 | -949.832
0.951795 | -951.795
0.953757 | -953.757
0.95572 | -955.72
0.957682 | -957.682
0.959645 | -959.645
0.961607 | -961.607
0.96357 | -963.57
0.965532 | -965.532
0.967494 | -967.494
0.969457 | -969.457
0.971419 | -971.419
0.973382 | -973.382
0.975344 | -975.344
0.977307 | -977.307
0.979269 | -979.269
0.981232 | -981.232
0.983194 | -983.194
0.985157 | -985.157
0.987119 | -987.119
0.989082 | -989.082
0.991044 | -991.044
0.993006 | -993.006
0.994969 | -994.969
0.996931 | -996.931
0.998894 | -998.894
1.00086 | -1000.86
1.00282 | -1002.82
1.00478 | -1004.78
1.00674 | -1006.74
1.00871 | -1008.71
1.01067 | -1010.67
1.01263 | -1012.63
1.01459 | -1014.59
1.01656 | -1016.56
1.01852 | -1018.52
1.02048 | -1020.48
1.02244 | -1022.44
1.02441 | -1024.41
1.02637 | -1026.37
1.02833 | -1028.33
1.03029 | -1030.29
1.03226 | -1032.26
1.03422 | -1034.22
1.03618 | -1036.18
1.03814 | -1038.14
1.04011 | -1040.11
1.04207 | -1042.07
1.04403 | -1044.03
1.04599 | -1045.99
1.04796 | -1047.96
1.04992 | -1049.92
1.05188 | -1051.88
1.05384 | -1053.84 | -0.440464 | -0.440464
1.05581 | -1055.81 | -0.405562 | -0.405562
1.05777 | -1057.77 | -0.427154 | -0.427154
1.05973 | -1059.73 | -0.491814 | -0.491814
1.06169 | -1061.69 | -0.548987 | -0.548987
1.06366 | -1063.66 | -0.552486 | -0.552486
1.06562 | -1065.62 | -0.545403 | -0.545403
1.06758 | -1067.58 | -0.149431 | -0.149431
1.06954 | -1069.54 | 1.05089 | 1.05089
1.07151 | -1071.51 | 2.51264 | 2.51264
1.07347 | -1073.47 | 2.97629 | 2.97629 | n=1
1.07543 | -1075.43 | 2.91485 | 2.91485
1.07739 | -1077.39 | 2.77618 | 2.77618
1.07935 | -1079.35 | 2.39831 | 2.39831
1.08132 | -1081.32 | 3.96386 | 3.96386
1.08328 | -1083.28 | 4.79749 | 4.79749
1.08524 | -1085.24 | 4.80375 | 4.80375
1.0872 | -1087.2 | 4.80254 | 4.80254
1.08917 | -1089.17 | 4.81714 | 4.81714
1.09113 | -1091.13 | 4.82469 | 4.82469
1.09309 | -1093.09 | 4.82732 | 4.82732
1.09505 | -1095.05 | 4.82881 | 4.82881
1.09702 | -1097.02 | 4.82803 | 4.82803
1.09898 | -1098.98 | 4.82528 | 4.82528
1.10094 | -1100.94 | 4.82484 | 4.82484
1.1029 | -1102.9 | 4.82967 | 4.82967
1.10487 | -1104.87 | 4.83341 | 4.83341
1.10683 | -1106.83 | 4.82891 | 4.82891
1.10879 | -1108.79 | 4.82728 | 4.82728
1.11075 | -1110.75 | 4.81858 | 4.81858
1.11272 | -1112.72 | 4.82428 | 4.82428
1.11468 | -1114.68 | 4.83582 | 4.83582
1.11664 | -1116.64 | 4.83232 | 4.83232
1.1186 | -1118.6 | 4.83163 | 4.83163
1.12057 | -1120.57 | 4.81876 | 4.81876
1.12253 | -1122.53 | 4.8242 | 4.8242
1.12449 | -1124.49 | 4.83119 | 4.83119
1.12645 | -1126.45 | 4.81866 | 4.81866
1.12842 | -1128.42 | 4.81595 | 4.81595
1.13038 | -1130.38 | 4.8222 | 4.8222
1.13234 | -1132.34 | 4.81702 | 4.81702
1.1343 | -1134.3 | 4.8085 | 4.8085
1.13627 | -1136.27 | 4.78962 | 4.78962
1.13823 | -1138.23 | 4.76439 | 4.76439
1.14019 | -1140.19 | 4.14708 | 4.14708
1.14215 | -1142.15 | 2.29184 | 2.29184
1.14412 | -1144.12 | 2.86862 | 2.86862
1.14608 | -1146.08 | 2.8333 | 2.8333
1.14804 | -1148.04 | 2.00504 | 2.00504
1.15 | -1150 | -0.0656154 | -0.0656154
1.15197 | -1151.97 | -0.600491 | -0.600491
1.15393 | -1153.93 | -0.664026 | -0.664026
1.15589 | -1155.89 | -0.248076 | -0.248076
1.15785 | -1157.85 | 0.0489234 | 0.0489234
1.15982 | -1159.82 | 0.0187965 | 0.0187965
1.16178 | -1161.78 | 0.00779557 | 0.00779557
1.16374 | -1163.74 | 0.0194851 | 0.0194851
1.1657 | -1165.7 | 0.0139676 | 0.0139676
1.16767 | -1167.67 | 0.0146415 | 0.0146415
1.16963 | -1169.63 | 0.0210648 | 0.0210648
1.17159 | -1171.59 | 0.0162285 | 0.0162285
1.17355 | -1173.55 | 0.015479 | 0.015479
1.17552 | -1175.52 | 0.0195367 | 0.0195367
1.17748 | -1177.48 | 0.0181623 | 0.0181623
1.17944 | -1179.44 | 0.00929268 | 0.00929268
1.1814 | -1181.4 | 0.0103255 | 0.0103255
1.18337 | -1183.37 | 0.0156038 | 0.0156038
1.18533 | -1185.33 | 0.0171371 | 0.0171371
1.18729 | -1187.29 | 0.00846772 | 0.00846772
1.18925 | -1189.25 | 0.00703711 | 0.00703711
1.19122 | -1191.22 | 0.0125572 | 0.0125572
1.19318 | -1193.18 | 0.0148912 | 0.0148912
1.19514 | -1195.14 | 0.0125915 | 0.0125915
1.1971 | -1197.1 | 0.0174646 | 0.0174646
1.19907 | -1199.07 | 0.0226014 | 0.0226014
1.20103 | -1201.03 | 0.0189613 | 0.0189613
1.20299 | -1202.99 | 0.0241591 | 0.0241591
1.20495 | -1204.95 | 0.0303408 | 0.0303408
1.20691 | -1206.91 | 0.0241031 | 0.0241031
1.20888 | -1208.88 | 0.0162711 | 0.0162711
1.21084 | -1210.84 | 0.0167594 | 0.0167594
1.2128 | -1212.8 | 0.0203777 | 0.0203777
1.21476 | -1214.76 | 0.0236394 | 0.0236394
1.21673 | -1216.73 | 0.0146673 | 0.0146673
1.21869 | -1218.69 | -0.140413 | -0.140413
1.22065 | -1220.65 | -0.703367 | -0.703367
1.22261 | -1222.61 | -0.604544 | -0.604544
1.22458 | -1224.58 | -0.573726 | -0.573726
1.22654 | -1226.54 | -0.562298 | -0.562298
1.2285 | -1228.5 | -0.557959 | -0.557959
1.23046 | -1230.46 | -0.553015 | -0.553015
1.23243 | -1232.43 | -0.563975 | -0.563975
1.23439 | -1234.39 | -0.565391 | -0.565391
1.23635 | -1236.35 | -0.563965 | -0.563965
1.23831 | -1238.31 | -0.555225 | -0.555225
1.24028 | -1240.28 | -0.554729 | -0.554729
1.24224 | -1242.24 | -0.554612 | -0.554612
1.2442 | -1244.2 | -0.561838 | -0.561838
1.24616 | -1246.16 | -0.561972 | -0.561972
1.24813 | -1248.13 | -0.556269 | -0.556269
1.25009 | -1250.09 | -0.565488 | -0.565488
1.25205 | -1252.05 | -0.562006 | -0.562006
1.25401 | -1254.01 | -0.558452 | -0.558452