## CMOS.6109.4.RS.L200.Ins3.r1.ap.
x-uncal | z-uncal | z-uncal |  |  |  | 2012-04-30
RM 8096 - RESIDUAL STRAIN (Trace a', a, e, or e')
um | um | um
0 | -0.00413987 | -0.00413987
0.394775 | -0.0110271 | -0.0110271 | Suggested steps to follow to obtain data for residual strain from Trace a', a, e, or e':
0.789549 | -0.00850032 | -0.00850032 | 1 | Start with uncalibrated x data in Column A and uncalibrated z data in Column B
1.18432 | 0.00379943 | 0.00379943 | 2 | Copy Column B data to Column C
1.5791 | 0.00436335 | 0.00436335 | 3 | Plot the data in Columns A and B
1.97387 | -0.00682322 | -0.00682322 | 4 | Plot the data in Columns A and C and move it near one of the uncalibrated x values
2.36865 | -0.0158955 | -0.0158955 |  |  | to be obtained
2.76342 | -0.00125936 | -0.00125936 | 5 | Highlight the appropriate x value as detailed in the standard and record the uncertainty, n,
3.1582 | 0.016348 | 0.016348 |  |  | associated with this x value
3.55297 | 0.00809846 | 0.00809846 | 6 | Once again, plot the data in Columns A and C but move it near the other uncalibrated
3.94775 | -0.0136033 | -0.0136033 |  |  | x value to be obtained
4.34252 | -0.00691629 | -0.00691629 | 7 | Highlight the appropriate x value and record the uncertainty, n, associated with this x value
4.7373 | 0.00572526 | 0.00572526 | 8 | The above values for x and n should be used in Data Sheet RS.3 for the given data trace.
5.13207 | 0.00579357 | 0.00579357 |  |  | The associated y value for Traces a' and e' are typically obtained during the data
5.52685 | -0.00723138 | -0.00723138 |  |  | session and optionally included as part of the file name.
5.92162 | -0.00805662 | -0.00805662
6.31639 | -0.00332278 | -0.00332278
6.71117 | 0.00838859 | 0.00838859
7.10594 | 0.00412829 | 0.00412829
7.50072 | 0.000588203 | 0.000588203
7.89549 | 0.00725808 | 0.00725808
8.29027 | 0.0318772 | 0.0318772
8.68504 | 0.0498385 | 0.0498385
9.07982 | 0.0642306 | 0.0642306
9.47459 | 0.092856 | 0.092856
9.86937 | 0.120622 | 0.120622
10.2641 | 0.145571 | 0.145571
10.6589 | 0.0678583 | 0.0678583
11.0537 | -0.0933917 | -0.0933917
11.4485 | -0.225889 | -0.225889
11.8432 | -0.311966 | -0.311966
12.238 | -0.34462 | -0.34462
12.6328 | -0.356505 | -0.356505
13.0276 | -0.31012 | -0.31012
13.4223 | -0.293101 | -0.293101
13.8171 | -0.262232 | -0.262232
14.2119 | -0.255541 | -0.255541
14.6067 | -0.296222 | -0.296222
15.0014 | -0.305685 | -0.305685
15.3962 | -0.330887 | -0.330887
15.791 | -0.37889 | -0.37889
16.1858 | -0.35537 | -0.35537
16.5805 | -0.342467 | -0.342467
16.9753 | -0.379601 | -0.379601
17.3701 | -0.386793 | -0.386793
17.7649 | -0.417299 | -0.417299
18.1596 | -0.410548 | -0.410548
18.5544 | -0.430063 | -0.430063
18.9492 | -0.420324 | -0.420324
19.344 | -0.41227 | -0.41227
19.7387 | -0.385883 | -0.385883
20.1335 | -0.398659 | -0.398659
20.5283 | -0.379709 | -0.379709
20.9231 | -0.337409 | -0.337409
21.3178 | -0.334435 | -0.334435
21.7126 | -0.344448 | -0.344448
22.1074 | -0.355339 | -0.355339
22.5022 | -0.370466 | -0.370466
22.8969 | -0.352414 | -0.352414
23.2917 | -0.331413 | -0.331413 | n=1
23.6865
24.0813
24.476
24.8708
25.2656
25.6604
26.0551
26.4499
26.8447
27.2395
27.6342
28.029
28.4238
28.8185
29.2133
29.6081
30.0029
30.3976
30.7924
31.1872
31.582
31.9767
32.3715
32.7663
33.1611
33.5558
33.9506
34.3454
34.7402
35.1349
35.5297
35.9245
36.3193
36.714
37.1088
37.5036
37.8984
38.2931
38.6879
39.0827
39.4775
39.8722
40.267
40.6618
41.0566
41.4513
41.8461
42.2409
42.6357
43.0304
43.4252
43.82
44.2148
44.6095
45.0043
45.3991
45.7939
46.1886
46.5834
46.9782
47.373
47.7677
48.1625
48.5573
48.9521
49.3468
49.7416
50.1364
50.5312
50.9259
51.3207
51.7155
52.1103
52.505
52.8998
53.2946
53.6894
54.0841
54.4789
54.8737
55.2685
55.6632
56.058
56.4528
56.8475
57.2423
57.6371
58.0319
58.4266
58.8214
59.2162
59.611
60.0057
60.4005
60.7953
61.1901
61.5848
61.9796
62.3744
62.7692
63.1639
63.5587
63.9535
64.3483
64.743
65.1378
65.5326
65.9274
66.3221
66.7169
67.1117
67.5065
67.9012
68.296
68.6908
69.0856
69.4803
69.8751
70.2699
70.6647
71.0594
71.4542
71.849
72.2438
72.6385
73.0333
73.4281
73.8229
74.2176
74.6124
75.0072
75.402
75.7967
76.1915
76.5863
76.9811
77.3758
77.7706
78.1654
78.5602
78.9549
79.3497
79.7445
80.1393
80.534
80.9288
81.3236
81.7184
82.1131
82.5079
82.9027
83.2975
83.6922
84.087
84.4818
84.8766
85.2713
85.6661
86.0609
86.4556
86.8504
87.2452
87.64
88.0347
88.4295
88.8243
89.2191
89.6138
90.0086
90.4034
90.7982
91.1929
91.5877
91.9825
92.3773
92.772
93.1668
93.5616
93.9564
94.3511
94.7459
95.1407
95.5355
95.9302
96.325
96.7198
97.1146
97.5093
97.9041
98.2989
98.6937
99.0884
99.4832
99.878
100.273
100.668
101.062
101.457
101.852
102.247
102.641
103.036
103.431
103.826
104.221
104.615
105.01
105.405
105.8
106.194
106.589
106.984
107.379
107.773
108.168
108.563
108.958
109.353
109.747
110.142
110.537
110.932
111.326
111.721
112.116
112.511
112.906
113.3
113.695
114.09
114.485
114.879
115.274
115.669
116.064
116.459
116.853
117.248
117.643
118.038
118.432
118.827
119.222
119.617
120.011
120.406
120.801
121.196
121.591
121.985
122.38
122.775
123.17
123.564
123.959
124.354
124.749
125.144
125.538
125.933
126.328
126.723
127.117
127.512
127.907
128.302
128.697
129.091
129.486
129.881
130.276
130.67
131.065
131.46
131.855
132.25
132.644
133.039
133.434
133.829
134.223
134.618
135.013
135.408
135.802
136.197
136.592
136.987
137.382
137.776
138.171
138.566
138.961
139.355
139.75
140.145
140.54
140.935
141.329
141.724
142.119
142.514
142.908
143.303
143.698
144.093
144.488
144.882
145.277
145.672
146.067
146.461
146.856
147.251
147.646
148.04
148.435
148.83
149.225
149.62
150.014
150.409
150.804
151.199
151.593
151.988
152.383
152.778
153.173
153.567
153.962
154.357
154.752
155.146
155.541
155.936
156.331
156.726
157.12
157.515
157.91
158.305
158.699
159.094
159.489
159.884
160.279
160.673
161.068
161.463
161.858
162.252
162.647
163.042
163.437
163.831
164.226
164.621
165.016
165.411
165.805
166.2
166.595
166.99
167.384
167.779
168.174
168.569
168.964
169.358
169.753
170.148
170.543
170.937
171.332
171.727
172.122
172.517
172.911
173.306
173.701
174.096
174.49
174.885
175.28
175.675
176.069
176.464
176.859
177.254
177.649
178.043
178.438
178.833
179.228
179.622
180.017
180.412
180.807
181.202
181.596
181.991
182.386
182.781
183.175
183.57
183.965
184.36
184.755
185.149
185.544
185.939
186.334
186.728
187.123
187.518
187.913
188.308
188.702
189.097
189.492
189.887
190.281
190.676
191.071
191.466
191.86
192.255
192.65
193.045
193.44
193.834
194.229
194.624
195.019
195.413
195.808
196.203
196.598
196.993
197.387
197.782
198.177
198.572
198.966
199.361
199.756
200.151
200.546
200.94
201.335
201.73
202.125
202.519
202.914
203.309
203.704
204.098
204.493
204.888
205.283
205.678
206.072
206.467
206.862
207.257
207.651
208.046
208.441
208.836
209.231
209.625
210.02
210.415
210.81
211.204
211.599
211.994
212.389
212.784
213.178
213.573
213.968
214.363
214.757
215.152
215.547
215.942
216.337
216.731
217.126
217.521
217.916
218.31
218.705 | -2.98086 | -2.98086
219.1 | -2.84541 | -2.84541
219.495 | -2.69475 | -2.69475
219.889 | -2.52873 | -2.52873
220.284 | -2.39676 | -2.39676
220.679 | -2.32139 | -2.32139
221.074 | -2.28468 | -2.28468
221.469 | -2.2669 | -2.2669
221.863 | -2.26867 | -2.26867
222.258 | -2.29112 | -2.29112
222.653 | -2.35078 | -2.35078
223.048 | -2.45261 | -2.45261
223.442 | -2.54086 | -2.54086
223.837 | -2.59532 | -2.59532
224.232 | -2.6109 | -2.6109
224.627 | -2.41475 | -2.41475
225.022
225.416
225.811 | -1.54658 | -1.54658
226.206 | -1.53339 | -1.53339
226.601 | -1.17034 | -1.17034
226.995 | -0.970684 | -0.970684 | n=1
227.39 | -0.932396 | -0.932396
227.785 | -0.989822 | -0.989822
228.18 | -1.00182 | -1.00182
228.575 | -0.952899 | -0.952899
228.969 | -0.93608 | -0.93608
229.364 | -0.910565 | -0.910565
229.759 | -0.899417 | -0.899417
230.154 | -0.865255 | -0.865255
230.548 | -0.867765 | -0.867765
230.943 | -0.855499 | -0.855499
231.338 | -0.815133 | -0.815133
231.733 | -0.824483 | -0.824483
232.127 | -0.841778 | -0.841778
232.522 | -0.833216 | -0.833216
232.917 | -0.872245 | -0.872245
233.312 | -0.846678 | -0.846678
233.707 | -0.884662 | -0.884662
234.101 | -0.914962 | -0.914962
234.496 | -0.946864 | -0.946864
234.891 | -0.911207 | -0.911207
235.286 | -0.901332 | -0.901332
235.68 | -0.91724 | -0.91724
236.075 | -0.817663 | -0.817663
236.47 | -0.775527 | -0.775527
236.865 | -0.803903 | -0.803903
237.26 | -0.787067 | -0.787067
237.654 | -0.772841 | -0.772841
238.049 | -0.707028 | -0.707028
238.444 | -0.657983 | -0.657983
238.839 | -0.434704 | -0.434704
239.233 | -0.207397 | -0.207397
239.628 | -0.0236593 | -0.0236593
240.023 | 0.0229447 | 0.0229447
240.418 | 0.029949 | 0.029949
240.813 | 0.0218777 | 0.0218777
241.207 | 0.00143087 | 0.00143087
241.602 | -0.01114 | -0.01114
241.997 | -0.0118383 | -0.0118383
242.392 | -0.00517328 | -0.00517328
242.786 | -0.00448974 | -0.00448974
243.181 | -0.0177564 | -0.0177564
243.576 | -0.0239845 | -0.0239845
243.971 | -0.0153664 | -0.0153664
244.366 | 0.0121263 | 0.0121263
244.76 | 0.0356174 | 0.0356174
245.155 | 0.0339157 | 0.0339157
245.55 | 0.0150924 | 0.0150924
245.945 | -0.00158241 | -0.00158241
246.339 | -0.00561811 | -0.00561811
246.734 | 0.00372755 | 0.00372755
247.129 | 0.00366646 | 0.00366646
247.524 | -0.00233212 | -0.00233212
247.918 | -0.00815492 | -0.00815492
248.313 | -0.00628486 | -0.00628486
248.708 | -0.0121467 | -0.0121467
249.103 | -0.0178768 | -0.0178768
249.498 | -0.0176815 | -0.0176815
249.892 | -0.00274257 | -0.00274257
250.287 | 0.0117593 | 0.0117593
250.682 | 0.00576075 | 0.00576075
251.077 | -0.00460551 | -0.00460551
251.471 | -0.013214 | -0.013214
251.866 | -0.0153063 | -0.0153063
252.261 | -0.0126916 | -0.0126916