## 8-MUMPs95.RS.P2.0deg.500.third.
x (uncal) | x (uncal) | z (uncal) | z (uncal) | calx = | calz = |  |  | AF | 1.12208 | x1F | 365.018 | 368.217 | 368.217 | 2012-04-30
|  |  |  | 1.008764 | 0.99726 | STEP 5: |  | w1F | 0.77115 | x3F | 569.114 | 574.1017 | 574.1017
mm | um | um | um | f = | 322.69 | input the values in |  |  |  | z3F | -0.21923 | -0.2186293098 | -0.2186293098
0 | 0 | -0.634611 | min = | α (radians)= | 0 | pink from the data |  | AS | 1.4719 | x1S | 569.114 | 574.1017 | 574.1017
0.00196246 | 1.96246 | -0.632567 | -0.219234 | STEP 11: |  | sheet after Traces |  | w3S | 5.14348 | x3S | 771.248 | 778.0072 | 778.0072
0.00392493 | 3.92493 | -0.635114 |  | can use this to locate |  | a', a, e, and e' are |  | s | 1 | z1S | -0.21923 | -0.2186293098 | -0.2186293098
0.00588739 | 5.88739 | -0.635652 |  | the min deflection |  | analyzed |  | STEP 12: |  | STEP 10: |  |  | v-axis data
0.00784985 | 7.84985 | -0.638577 |  | point for downward |  |  |  | input the values in |  | input the values in
0.00981232 | 9.81232 | -0.64116 |  | bending beams |  |  |  | yellow as obtained |  | blue (not orange) as
0.0117748 | 11.7748 | -0.644087 | -0.644087 | v-axis data | z data (cal) | zmodel1 | zmodel2 | from the data sheet |  | chosen from your Excel file
0.0137372 | 13.7372 | -0.645911 | -0.645911
0.0156997 | 15.6997 | -0.644825 | -0.644825
0.0176622 | 17.6622 | -0.64046 | -0.64046 |  | RM 8097 - RESIDUAL STRAIN (Trace b, c, or d)
0.0196246 | 19.6246 | -0.63132 | -0.63132
0.0215871 | 21.5871 | -0.633056 | -0.633056 | Suggested steps to follow to obtain data for residual strain from Trace b, c, or d:
0.0235496 | 23.5496 | -0.632082 | -0.632082 | 1 | Start with uncalibrated x data (in mm) in Column A and uncalibrated z data (in um) in Column B
0.025512 | 25.512 | -0.636682 | -0.636682 | 2 | In your Excel file, insert a new Column B as data from Column A but in micrometers
0.0274745 | 27.4745 | -0.63416 | -0.63416 | 3 | In your Excel file, copy and paste Column C into Column D
0.029437 | 29.437 | -0.631773 | -0.631773 | 4 | Copy the header cells (Cells D1 to N10) in this file into the same Excel location in your file
0.0313994 | 31.3994 | -0.634347 | -0.634347 |  |  | making sure any equations translate
0.0333619 | 33.3619 | -0.634759 | -0.634759 | 5 | Enter the data from Traces a', a, e, and e' (as obtained from other Excel files) into Data Sheet RS.3 and
0.0353243 | 35.3243 | -0.636176 | -0.636176 |  |  | press the "Calculate and Verify" button. Enter the pertinent values from the data sheet into the
0.0372868 | 37.2868 | -0.637231 | -0.637231 |  |  | appropriate pink highlighted cells in the header of your Excel file.
0.0392493 | 39.2493 | -0.641218 | -0.641218 | 6 | Plot the data from Columns B and C in your Excel file
0.0412117 | 41.2117 | -0.647495 | -0.647495 | 7 | Copy the cells from this file (Cells E166 to H417) into the same Excel location in your file
0.0431742 | 43.1742 | -0.653228 | -0.653228 |  |  | making sure the pertinent equations translate
0.0451367 | 45.1367 | -0.650142 | -0.650142 | 8 | Plot the data from Cells E166 to H417
0.0470991 | 47.0991 | -0.648262 | -0.648262 | 9 | The plot may need to include more or less data at both ends of the plot so make any necessary adjustments.
0.0490616 | 49.0616 | -0.643614 | -0.643614 | 10 | Select 5 data points along the beam as specified in the standard, highlight them, and enter them into
0.051024 | 51.024 | -0.64381 | -0.64381 |  |  | the data sheet that includes the data from Traces a', a, e, and e'.
0.0529865 | 52.9865 | -0.642936 | -0.642936 |  |  | Also modify the values in blue (for x1F, x3F, z3F, and x3S) in the header of your Excel file to
0.054949 | 54.949 | -0.646225 | -0.646225 |  |  | correspond to those values selected. For the most deflected point, see the next step.
0.0569114 | 56.9114 | -0.645175 | -0.645175 | 11 | The minimum point along the curve (whose z value is highlighted above in purple) can be used to locate that point
0.0588739 | 58.8739 | -0.64199 | -0.64199 |  |  | if you have a downward bending beam. (This does not need to be one of the selected points.)
0.0608364 | 60.8364 | -0.645064 | -0.645064 |  |  | However, whichever point is chosen, the data in Columns G and H need to be adjused to
0.0627988 | 62.7988 | -0.648792 | -0.648792 |  |  | reflect the point chosen such that the two cosine curves merge at that point.
0.0647613 | 64.7613 | -0.657908 | -0.657908 | 12 | Press the "Calculate and Verify" button in the data sheet and enter the resulting values for
0.0667238 | 66.7238 | -0.654793 | -0.654793 |  |  | AF, w1F, AS, w3S, and s into the yellow highlighted areas in the header of your Excel file
0.0686862 | 68.6862 | -0.64859 | -0.64859 | 13 | If there are no pertinent "wait" statements at the bottom of your data sheet AND your Excel plot closely
0.0706487 | 70.6487 | -0.65203 | -0.65203 |  |  | follows the data, the next data trace in a different Excel file can be analyzed, if appropriate
0.0726111 | 72.6111 | -0.654936 | -0.654936 | 14 | If there are pertinent "wait" statements at the bottom of your data sheet OR
0.0745736 | 74.5736 | -0.654328 | -0.654328 |  |  | the plot does not closely follow the data, modify one or more of the 5 chosen data points,
0.0765361 | 76.5361 | -0.653916 | -0.653916 |  |  | as apropriate, recalculate, and replot. Some data traces may take
0.0784985 | 78.4985 | -0.652056 | -0.652056 |  |  | longer than others to obtain acceptable inputs.
0.080461 | 80.461 | -0.644659 | -0.644659
0.0824235 | 82.4235 | -0.643121 | -0.643121
0.0843859 | 84.3859 | -0.64337 | -0.64337
0.0863484 | 86.3484 | -0.646578 | -0.646578
0.0883109 | 88.3109 | -0.654474 | -0.654474
0.0902733 | 90.2733 | -0.650761 | -0.650761
0.0922358 | 92.2358 | -0.653391 | -0.653391
0.0941982 | 94.1982 | -0.649905 | -0.649905
0.0961607 | 96.1607 | -0.651045 | -0.651045
0.0981232 | 98.1232 | -0.649148 | -0.649148
0.100086 | 100.086 | -0.653497 | -0.653497
0.102048 | 102.048 | -0.65464 | -0.65464
0.104011 | 104.011 | -0.657604 | -0.657604
0.105973 | 105.973 | -0.652292 | -0.652292
0.107935 | 107.935 | -0.648723 | -0.648723
0.109898 | 109.898 | -0.646613 | -0.646613
0.11186 | 111.86 | -0.65272 | -0.65272
0.113823 | 113.823 | -0.656065 | -0.656065
0.115785 | 115.785 | -0.657461 | -0.657461
0.117748 | 117.748 | -0.660806 | -0.660806
0.11971 | 119.71 | -0.661481 | -0.661481
0.121673 | 121.673 | -0.664772 | -0.664772
0.123635 | 123.635 | -0.663058 | -0.663058
0.125598 | 125.598 | -0.6601 | -0.6601
0.12756 | 127.56 | -0.654897 | -0.654897
0.129523 | 129.523 | -0.659907 | -0.659907
0.131485 | 131.485 | -0.661509 | -0.661509
0.133448 | 133.448 | -0.661453 | -0.661453
0.13541 | 135.41 | -0.65568 | -0.65568
0.137372 | 137.372 | -0.658937 | -0.658937
0.139335 | 139.335 | -0.661127 | -0.661127
0.141297 | 141.297 | -0.663205 | -0.663205
0.14326 | 143.26 | -0.663752 | -0.663752
0.145222 | 145.222 | -0.65811 | -0.65811
0.147185 | 147.185 | -0.658035 | -0.658035
0.149147 | 149.147 | -0.658958 | -0.658958
0.15111 | 151.11 | -0.658685 | -0.658685
0.153072 | 153.072 | -0.66432 | -0.66432
0.155035 | 155.035 | -0.668028 | -0.668028
0.156997 | 156.997 | -0.669391 | -0.669391
0.15896 | 158.96 | -0.66633 | -0.66633
0.160922 | 160.922 | -0.667688 | -0.667688
0.162884 | 162.884 | -0.66822 | -0.66822
0.164847 | 164.847 | -0.666265 | -0.666265
0.166809 | 166.809 | -0.669527 | -0.669527
0.168772 | 168.772 | -0.665525 | -0.665525
0.170734 | 170.734 | -0.667254 | -0.667254
0.172697 | 172.697 | -0.671219 | -0.671219
0.174659 | 174.659 | -0.66786 | -0.66786
0.176622 | 176.622 | -0.674382 | -0.674382
0.178584 | 178.584 | -0.694162 | -0.694162
0.180547 | 180.547 | -0.140583 | -0.140583
0.182509 | 182.509 | 0.0263866 | 0.0263866
0.184472 | 184.472 | 0.0132222 | 0.0132222
0.186434 | 186.434 | 0.00127861 | 0.00127861
0.188396 | 188.396 | 0.000543469 | 0.000543469
0.190359 | 190.359 | 0.00758909 | 0.00758909
0.192321 | 192.321 | 0.000101022 | 0.000101022
0.194284 | 194.284 | -0.00200619 | -0.00200619
0.196246 | 196.246 | 0.00298621 | 0.00298621
0.198209 | 198.209 | 0.00021738 | 0.00021738
0.200171 | 200.171 | 0.00424787 | 0.00424787
0.202134 | 202.134 | 0.00737503 | 0.00737503
0.204096 | 204.096 | 0.0141033 | 0.0141033
0.206059 | 206.059 | 0.0131435 | 0.0131435
0.208021 | 208.021 | 0.00505487 | 0.00505487
0.209984 | 209.984 | -0.00497959 | -0.00497959
0.211946 | 211.946 | -0.0128949 | -0.0128949
0.213909 | 213.909 | -0.0148166 | -0.0148166
0.215871 | 215.871 | -0.00287104 | -0.00287104
0.217833 | 217.833 | 0.00885719 | 0.00885719
0.219796 | 219.796 | 0.0122554 | 0.0122554
0.221758 | 221.758 | 0.0055583 | 0.0055583
0.223721 | 223.721 | -0.00152449 | -0.00152449
0.225683 | 225.683 | -0.00874889 | -0.00874889
0.227646 | 227.646 | -0.0196085 | -0.0196085
0.229608 | 229.608 | -0.0143427 | -0.0143427
0.231571 | 231.571 | -0.00703829 | -0.00703829
0.233533 | 233.533 | -0.000107418 | -0.000107418
0.235496 | 235.496 | -0.000339628 | -0.000339628
0.237458 | 237.458 | -0.00538385 | -0.00538385
0.239421 | 239.421 | 0.00768716 | 0.00768716
0.241383 | 241.383 | 0.0222914 | 0.0222914
0.243345 | 243.345 | -0.0763026 | -0.0763026
0.245308 | 245.308 | 0.689395 | 0.689395
0.24727 | 247.27 | 2.34448 | 2.34448
0.249233 | 249.233 | 2.90243 | 2.90243
0.251195 | 251.195 | 2.92286 | 2.92286
0.253158 | 253.158 | 2.09564 | 2.09564
0.25512 | 255.12 | 3.03046 | 3.03046
0.257083 | 257.083 | 4.7305 | 4.7305
0.259045 | 259.045 | 4.76807 | 4.76807
0.261008 | 261.008 | 4.35798 | 4.35798
0.26297 | 262.97 | 2.86473 | 2.86473
0.264933 | 264.933 | 2.77662 | 2.77662
0.266895 | 266.895 | 2.77742 | 2.77742
0.268857 | 268.857 | 2.78491 | 2.78491
0.27082 | 270.82 | 2.79016 | 2.79016
0.272782 | 272.782 | 2.79398 | 2.79398
0.274745 | 274.745 | 2.79095 | 2.79095
0.276707 | 276.707 | 2.78628 | 2.78628
0.27867 | 278.67 | 2.78317 | 2.78317
0.280632 | 280.632 | 2.78772 | 2.78772
0.282595 | 282.595 | 2.7882 | 2.7882
0.284557 | 284.557 | 2.79001 | 2.79001
0.28652 | 286.52 | 2.78811 | 2.78811
0.288482 | 288.482 | 2.79036 | 2.79036
0.290445 | 290.445 | 2.78976 | 2.78976
0.292407 | 292.407 | 2.78957 | 2.78957
0.29437 | 294.37 | 2.78577 | 2.78577
0.296332 | 296.332 | 2.78045 | 2.78045
0.298294 | 298.294 | 2.77549 | 2.77549
0.300257 | 300.257 | 2.77604 | 2.77604
0.302219 | 302.219 | 2.77421 | 2.77421
0.304182 | 304.182 | 2.77499 | 2.77499
0.306144 | 306.144 | 2.77264 | 2.77264
0.308107 | 308.107 | 2.98889 | 2.98889
0.310069 | 310.069 | 4.4713 | 4.4713
0.312032 | 312.032 | 4.75068 | 4.75068
0.313994 | 313.994 | 3.92434 | 3.92434
0.315957 | 315.957 | 2.28646 | 2.28646
0.317919 | 317.919 | 2.74255 | 2.74255 | 320.7052 | 2.735035413 | 1.997466
0.319882 | 319.882 | 2.89923 | 2.89923 | 322.6854 | 2.891286 | 1.991497
0.321844 | 321.844 | 2.82984 | 2.82984 | 324.6646 | 2.822086 | 1.984965
0.323806 | 323.806 | 2.83167 | 2.83167 | 326.6438 | 2.823911 | 1.977872
0.325769 | 325.769 | 2.84062 | 2.84062 | 328.624 | 2.832837 | 1.970217
0.327731 | 327.731 | 2.86995 | 2.86995 | 330.6032 | 2.862086337 | 1.962011
0.329694 | 329.694 | 2.88215 | 2.88215 | 332.5834 | 2.874252909 | 1.953252
0.331656 | 331.656 | 2.87952 | 2.87952 | 334.5626 | 2.87163 | 1.943951
0.333619 | 333.619 | 2.87305 | 2.87305 | 336.5428 | 2.865177843 | 1.934106
0.335581 | 335.581 | 2.86277 | 2.86277 | 338.522 | 2.854926 | 1.92373
0.337544 | 337.544 | 2.85542 | 2.85542 | 340.5022 | 2.847596 | 1.912818
0.339506 | 339.506 | 2.82475 | 2.82475 | 342.4814 | 2.817010185 | 1.901388
0.341469 | 341.469 | 2.77628 | 2.77628 | 344.4616 | 2.768673 | 1.889433
0.343431 | 343.431 | 2.74834 | 2.74834 | 346.4408 | 2.74081 | 1.876973
0.345394 | 345.394 | 2.75715 | 2.75715 | 348.421 | 2.749595409 | 1.864
0.347356 | 347.356 | 2.74087 | 2.74087 | 350.4002 | 2.73336 | 1.850535
0.349318 | 349.318 | 2.758 | 2.758 | 352.3794 | 2.75044308 | 1.836578
0.351281 | 351.281 | 2.78965 | 2.78965 | 354.3596 | 2.782006359 | 1.822129
0.353243 | 353.243 | 2.84424 | 2.84424 | 356.3388 | 2.836447 | 1.807211
0.355206 | 355.206 | 3.02672 | 3.02672 | 358.319 | 3.018427 | 1.791815
0.357168 | 357.168 | 2.13061 | 2.13061 | 360.2982 | 2.124772 | 1.775965
0.359131 | 359.131 | 1.84988 | 1.84988 | 362.2784 | 1.844811 | 1.759655
0.361093 | 361.093 | 1.73673 | 1.73673 | 364.2576 | 1.731971 | 1.742907
0.363056 | 363.056 | 1.66118 | 1.66118 | 366.2378 | 1.656628 | 1.725715
0.365018 | 365.018 | 1.7128 | 1.7128 | 368.217 | 1.708106928 | 1.708105
0.366981 | 366.981 | 1.80901 | 1.80901 | 370.1972 | 1.804053 | 1.690068
0.368943 | 368.943 | 1.8526 | 1.8526 | 372.1764 | 1.847523876 | 1.671631
0.370906 | 370.906 | 1.85683 | 1.85683 | 374.1566 | 1.851742 | 1.652786
0.372868 | 372.868 | 1.7778 | 1.7778 | 376.1358 | 1.772928828 | 1.633561
0.374831 | 374.831 | 1.6389 | 1.6389 | 378.116 | 1.634409414 | 1.613947
0.376793 | 376.793 | 1.48437 | 1.48437 | 380.0952 | 1.480303 | 1.593973
0.378755 | 378.755 | 1.51286 | 1.51286 | 382.0744 | 1.508715 | 1.573642
0.380718 | 380.718 | 1.6553 | 1.6553 | 384.0546 | 1.650764478 | 1.552951
0.38268 | 382.68 | 1.71865 | 1.71865 | 386.0338 | 1.713940899 | 1.531934
0.384643 | 384.643 | 1.71944 | 1.71944 | 388.014 | 1.714729 | 1.51058
0.386605 | 386.605 | 1.62319 | 1.62319 | 389.9932 | 1.618742 | 1.488921
0.388568 | 388.568 | 1.4205 | 1.4205 | 391.9734 | 1.41660783 | 1.466947
0.39053 | 390.53 | 1.33577 | 1.33577 | 393.9526 | 1.33211 | 1.444691
0.392493 | 392.493 | 1.43377 | 1.43377 | 395.9328 | 1.429841 | 1.422143
0.394455 | 394.455 | 1.54069 | 1.54069 | 397.912 | 1.536469 | 1.399337
0.396418 | 396.418 | 1.56329 | 1.56329 | 399.8922 | 1.559007 | 1.376262
0.39838 | 398.38 | 1.4752 | 1.4752 | 401.8714 | 1.471157952 | 1.352953
0.400343 | 400.343 | 1.31894 | 1.31894 | 403.8516 | 1.315326 | 1.329398
0.402305 | 402.305 | 1.17206 | 1.17206 | 405.8308 | 1.168849 | 1.305634
0.404267 | 404.267 | 1.25986 | 1.25986 | 407.81 | 1.256408 | 1.281661
0.40623 | 406.23 | 1.34828 | 1.34828 | 409.7902 | 1.344586 | 1.25748
0.408192 | 408.192 | 1.37028 | 1.37028 | 411.7694 | 1.366525 | 1.233127
0.410155 | 410.155 | 1.29155 | 1.29155 | 413.7496 | 1.288011153 | 1.20859
0.412117 | 412.117 | 1.12199 | 1.12199 | 415.7288 | 1.118916 | 1.183907
0.41408 | 414.08 | 1.00892 | 1.00892 | 417.709 | 1.006156 | 1.159066
0.416042 | 416.042 | 1.11249 | 1.11249 | 419.6882 | 1.109442 | 1.134105
0.418005 | 418.005 | 1.23209 | 1.23209 | 421.6684 | 1.228714 | 1.109011
0.419967 | 419.967 | 1.23202 | 1.23202 | 423.6476 | 1.228644 | 1.083824
0.42193 | 421.93 | 1.12641 | 1.12641 | 425.6278 | 1.123324 | 1.05853
0.423892 | 423.892 | 0.961775 | 0.961775 | 427.607 | 0.9591397365 | 1.033168
0.425855 | 425.855 | 0.90394 | 0.90394 | 429.5872 | 0.9014632044 | 1.007725
0.427817 | 427.817 | 0.991733 | 0.991733 | 431.5664 | 0.9890157 | 0.9822418
0.429779 | 429.779 | 1.09358 | 1.09358 | 433.5456 | 1.090584 | 0.9567175
0.431742 | 431.742 | 1.04907 | 1.04907 | 435.5258 | 1.046196 | 0.9311524
0.433704 | 433.704 | 0.908077 | 0.908077 | 437.505 | 0.9055889 | 0.905586
0.435667 | 435.667 | 0.807574 | 0.807574 | 439.4852 | 0.8053612 | 0.8800054
0.437629 | 437.629 | 0.786067 | 0.786067 | 441.4644 | 0.7839132 | 0.8544501
0.439592 | 439.592 | 0.840725 | 0.840725 | 443.4446 | 0.8384214135 | 0.8289072
0.441554 | 441.554 | 0.889209 | 0.889209 | 445.4238 | 0.8867726 | 0.803416
0.443517 | 443.517 | 0.875432 | 0.875432 | 447.404 | 0.8730333 | 0.7779638
0.445479 | 445.479 | 0.759016 | 0.759016 | 449.3832 | 0.7569363 | 0.7525897
0.447442 | 447.442 | 0.669814 | 0.669814 | 451.3634 | 0.6679787 | 0.7272811
0.449404 | 449.404 | 0.638319 | 0.638319 | 453.3426 | 0.63657 | 0.7020769
0.451367 | 451.367 | 0.680675 | 0.680675 | 455.3228 | 0.6788099505 | 0.6769645
0.453329 | 453.329 | 0.720509 | 0.720509 | 457.302 | 0.7185348 | 0.6519825
0.455292 | 455.292 | 0.654605 | 0.654605 | 459.2822 | 0.6528113823 | 0.6271184
0.457254 | 457.254 | 0.604099 | 0.604099 | 461.2614 | 0.6024438 | 0.6024106
0.459216 | 459.216 | 0.53688 | 0.53688 | 463.2406 | 0.5354089488 | 0.577859
0.461179 | 461.179 | 0.523032 | 0.523032 | 465.2208 | 0.5215989 | 0.5534642
0.463141 | 463.141 | 0.497448 | 0.497448 | 467.2 | 0.496085 | 0.5292635
0.465104 | 465.104 | 0.524616 | 0.524616 | 469.1802 | 0.5231786 | 0.5052449
0.467066 | 467.066 | 0.520717 | 0.520717 | 471.1594 | 0.5192902 | 0.4814454
0.469029 | 469.029 | 0.47692 | 0.47692 | 473.1396 | 0.4756132392 | 0.457853
0.470991 | 470.991 | 0.405511 | 0.405511 | 475.1188 | 0.4043999 | 0.4345041
0.472954 | 472.954 | 0.376636 | 0.376636 | 477.099 | 0.375604 | 0.411387
0.474916 | 474.916 | 0.36575 | 0.36575 | 479.0782 | 0.364747845 | 0.3885372
0.476879 | 476.879 | 0.355862 | 0.355862 | 481.0584 | 0.3548869 | 0.3659434
0.478841 | 478.841 | 0.351467 | 0.351467 | 483.0376 | 0.350504 | 0.3436402
0.480804 | 480.804 | 0.381721 | 0.381721 | 485.0178 | 0.3806751 | 0.3216165
0.482766 | 482.766 | 0.329525 | 0.329525 | 486.997 | 0.3286221015 | 0.2999063
0.484728 | 484.728 | 0.255092 | 0.255092 | 488.9762 | 0.254393 | 0.2785094
0.486691 | 486.691 | 0.207701 | 0.207701 | 490.9564 | 0.2071319 | 0.2574264
0.488653 | 488.653 | 0.20116 | 0.20116 | 492.9356 | 0.2006088216 | 0.2366897
0.490616 | 490.616 | 0.194185 | 0.194185 | 494.9158 | 0.1936529331 | 0.2162888
0.492578 | 492.578 | 0.212608 | 0.212608 | 496.895 | 0.2120255 | 0.1962553
0.494541 | 494.541 | 0.196821 | 0.196821 | 498.8752 | 0.1962817 | 0.176579
0.496503 | 496.503 | 0.132448 | 0.132448 | 500.8544 | 0.1320851 | 0.1572902
0.498466 | 498.466 | 0.0866888 | 0.0866888 | 502.8346 | 0.08645127 | 0.1383794
0.500428 | 500.428 | 0.0722232 | 0.0722232 | 504.8138 | 0.07202531 | 0.1198756
0.502391 | 502.391 | 0.0747937 | 0.0747937 | 506.794 | 0.07458877 | 0.1017695
0.504353 | 504.353 | 0.0703696 | 0.0703696 | 508.7731 | 0.07017679 | 0.08408895
0.506316 | 506.316 | 0.0464142 | 0.0464142 | 510.7534 | 0.04628703 | 0.0668252
0.508278 | 508.278 | 0.0197294 | 0.0197294 | 512.7325 | 0.01967534 | 0.05000477
0.51024 | 510.24 | 0.022859 | 0.022859 | 514.7117 | 0.02279636634 | 0.03362748
0.512203 | 512.203 | 0.0311668 | 0.0311668 | 516.6919 | 0.0310814 | 0.01769384
0.514165 | 514.165 | -0.000247033 | -0.000247033 | 518.6711 | -0.0002463561 | 0.002228348
0.516128 | 516.128 | -0.0391316 | -0.0391316 | 520.6513 | -0.03902438 | -0.01277671
0.51809 | 518.09 | -0.0546519 | -0.0546519 | 522.6305 | -0.05450215 | -0.02729826
0.520053 | 520.053 | -0.0534022 | -0.0534022 | 524.6107 | -0.05325588 | -0.04134356
0.522015 | 522.015 | -0.0614493 | -0.0614493 | 526.5899 | -0.06128093 | -0.05489101
0.523978 | 523.978 | -0.0685394 | -0.0685394 | 528.5701 | -0.0683516 | -0.06794736
0.52594 | 525.94 | -0.0865548 | -0.0865548 | 530.5493 | -0.08631764 | -0.08049255
0.527903 | 527.903 | -0.109546 | -0.109546 | 532.5295 | -0.1092458 | -0.09253284
0.529865 | 529.865 | -0.127674 | -0.127674 | 534.5087 | -0.1273242 | -0.1040497
0.531828 | 531.828 | -0.153011 | -0.153011 | 536.4889 | -0.1525917 | -0.1150489
0.53379 | 533.79 | -0.153958 | -0.153958 | 538.4681 | -0.1535362 | -0.1255135
0.535753 | 535.753 | -0.148097 | -0.148097 | 540.4483 | -0.1476912 | -0.1354488
0.537715 | 537.715 | -0.145206 | -0.145206 | 542.4275 | -0.1448081 | -0.1448394
0.539677 | 539.677 | -0.152585 | -0.152585 | 544.4067 | -0.1521669171 | -0.1536857
0.54164 | 541.64 | -0.173093 | -0.173093 | 546.3869 | -0.1726187 | -0.1619872
0.543602 | 543.602 | -0.183811 | -0.183811 | 548.3661 | -0.1833074 | -0.1697311
0.545565 | 545.565 | -0.201306 | -0.201306 | 550.3463 | -0.2007544 | -0.1769213
0.547527 | 547.527 | -0.198943 | -0.198943 | 552.3255 | -0.1983979 | -0.1835467
0.54949 | 549.49 | -0.192171 | -0.192171 | 554.3057 | -0.1916445 | -0.1896106
0.551452 | 551.452 | -0.178653 | -0.178653 | 556.2849 | -0.1781635 | -0.1951037
0.553415 | 553.415 | -0.176161 | -0.176161 | 558.2651 | -0.1756783 | -0.2000288
0.555377 | 555.377 | -0.161544 | -0.161544 | 560.2443 | -0.1611014 | -0.2043783
0.55734 | 557.34 | -0.180243 | -0.180243 | 562.2245 | -0.1797491 | -0.2081543
0.559302 | 559.302 | -0.186489 | -0.186489 | 564.2037 | -0.185978 | -0.211351
0.561265 | 561.265 | -0.193957 | -0.193957 | 566.1839 | -0.1934256 | -0.2139701
0.563227 | 563.227 | -0.19207 | -0.19207 | 568.1631 | -0.1915437282 | -0.2160075
0.565189 | 565.189 | -0.208872 | -0.208872 | 570.1423 | -0.2082997 | -0.2174636
0.567152 | 567.152 | -0.203519 | -0.203519 | 572.1225 | -0.2029614 | -0.218338
0.569114 | 569.114 | -0.219234 | -0.219234 | 574.1017 | -0.2186333 | -0.2186293098 | -0.2186293098
0.571077 | 571.077 | -0.215648 | -0.215648 | 576.0819 | -0.2150571 |  | -0.2183512
0.573039 | 573.039 | -0.208458 | -0.208458 | 578.0611 | -0.2078868 |  | -0.2175174
0.575002 | 575.002 | -0.205431 | -0.205431 | 580.0413 | -0.2048681 |  | -0.2161275
0.576964 | 576.964 | -0.209802 | -0.209802 | 582.0205 | -0.2092271 |  | -0.2141833
0.578927 | 578.927 | -0.199587 | -0.199587 | 584.0007 | -0.1990401 |  | -0.2116837
0.580889 | 580.889 | -0.180581 | -0.180581 | 585.9799 | -0.1800862 |  | -0.2086321
0.582852 | 582.852 | -0.177486 | -0.177486 | 587.9601 | -0.1769997 |  | -0.2050266
0.584814 | 584.814 | -0.188353 | -0.188353 | 589.9393 | -0.1878369 |  | -0.2008722
0.586777 | 586.777 | -0.194864 | -0.194864 | 591.9195 | -0.1943301 |  | -0.1961662
0.588739 | 588.739 | -0.180516 | -0.180516 | 593.8987 | -0.1800214 |  | -0.1909152
0.590701 | 590.701 | -0.178473 | -0.178473 | 595.8779 | -0.177984 |  | -0.185119
0.592664 | 592.664 | -0.188249 | -0.188249 | 597.8581 | -0.1877332 |  | -0.1787763
0.594626 | 594.626 | -0.203364 | -0.203364 | 599.8373 | -0.2028068 |  | -0.171896
0.596589 | 596.589 | -0.181142 | -0.181142 | 601.8175 | -0.1806457 |  | -0.1644738
0.598551 | 598.551 | -0.158809 | -0.158809 | 603.7967 | -0.1583739 |  | -0.1565199
0.600514 | 600.514 | -0.143448 | -0.143448 | 605.7769 | -0.143055 |  | -0.1480292
0.602476 | 602.476 | -0.140413 | -0.140413 | 607.7561 | -0.1400283 |  | -0.1390137
0.604439 | 604.439 | -0.124918 | -0.124918 | 609.7363 | -0.1245757 |  | -0.1294675
0.606401 | 606.401 | -0.105214 | -0.105214 | 611.7155 | -0.1049257 |  | -0.1194039
0.608364 | 608.364 | -0.0953799 | -0.0953799 | 613.6957 | -0.09511856 |  | -0.1088166
0.610326 | 610.326 | -0.078388 | -0.078388 | 615.6749 | -0.07817321688 |  | -0.09772028
0.612289 | 612.289 | -0.0549093 | -0.0549093 | 617.6551 | -0.05475885 |  | -0.08610782
0.614251 | 614.251 | -0.0467724 | -0.0467724 | 619.6343 | -0.04664424 |  | -0.07399545
0.616213 | 616.213 | -0.0359914 | -0.0359914 | 621.6135 | -0.03589278 |  | -0.06138197
0.618176 | 618.176 | -0.0441923 | -0.0441923 | 623.5937 | -0.04407121 |  | -0.04826532
0.620138 | 620.138 | -0.0507112 | -0.0507112 | 625.5729 | -0.05057225 |  | -0.03466381
0.622101 | 622.101 | -0.00171975 | -0.00171975 | 627.5531 | -0.001715037885 |  | -0.02056873
0.624063 | 624.063 | 0.0552795 | 0.0552795 | 629.5323 | 0.05512803417 |  | -0.005999762
0.626026 | 626.026 | 0.0765658 | 0.0765658 | 631.5125 | 0.07635601 |  | 0.009052446
0.627988 | 627.988 | 0.101314 | 0.101314 | 633.4917 | 0.1010364 |  | 0.02456687
0.629951 | 629.951 | 0.0940116 | 0.0940116 | 635.4719 | 0.09375401 |  | 0.04055347
0.631913 | 631.913 | 0.0920997 | 0.0920997 | 637.4511 | 0.09184735 |  | 0.05698991
0.633876 | 633.876 | 0.0892063 | 0.0892063 | 639.4313 | 0.08896187 |  | 0.07388674
0.635838 | 635.838 | 0.08852 | 0.08852 | 641.4105 | 0.0882774552 |  | 0.09122037
0.637801 | 637.801 | 0.113002 | 0.113002 | 643.3907 | 0.1126924 |  | 0.1090019
0.639763 | 639.763 | 0.160104 | 0.160104 | 645.3699 | 0.1596653 |  | 0.1272065
0.641726 | 641.726 | 0.206366 | 0.206366 | 647.3501 | 0.2058006 |  | 0.1458459
0.643688 | 643.688 | 0.249693 | 0.249693 | 649.3293 | 0.2490088 |  | 0.164894
0.64565 | 645.65 | 0.233323 | 0.233323 | 651.3084766 | 0.2326837 |  | 0.184353
0.647613 | 647.613 | 0.235625 | 0.235625 | 653.2887 | 0.2349793875 |  | 0.2042259
0.649575 | 649.575 | 0.238335 | 0.238335 | 655.2678753 | 0.2376819621 |  | 0.2244848
0.651538 | 651.538 | 0.246106 | 0.246106 | 657.2481 | 0.2454317 |  | 0.2451427
0.6535 | 653.5 | 0.264279 | 0.264279 | 659.227274 | 0.2635549 |  | 0.2661709
0.655463 | 655.463 | 0.344521 | 0.344521 | 661.2075 | 0.343577 |  | 0.2875827
0.657425 | 657.425 | 0.404279 | 0.404279 | 663.1866727 | 0.4031713 |  | 0.3093483
0.659388 | 659.388 | 0.401769 | 0.401769 | 665.1669 | 0.4006682 |  | 0.3314817
0.66135 | 661.35 | 0.380155 | 0.380155 | 667.1460714 | 0.3791133753 |  | 0.3539519
0.663313 | 663.313 | 0.415401 | 0.415401 | 669.1263 | 0.4142628 |  | 0.3767734
0.665275 | 665.275 | 0.417761 | 0.417761 | 671.1054701 | 0.4166163 |  | 0.3999143
0.667238 | 667.238 | 0.436294 | 0.436294 | 673.0857 | 0.4350986 |  | 0.4233894
0.6692 | 669.2 | 0.523816 | 0.523816 | 675.0648688 | 0.5223807 |  | 0.4471659
0.671162 | 671.162 | 0.563732 | 0.563732 | 677.0441 | 0.5621874 |  | 0.4712468
0.673125 | 673.125 | 0.580807 | 0.580807 | 679.0242675 | 0.5792156 |  | 0.4956355
0.675087 | 675.087 | 0.537914 | 0.537914 | 681.0035 | 0.5364401 |  | 0.5202978
0.67705 | 677.05 | 0.514032 | 0.514032 | 682.9836662 | 0.5126236 |  | 0.5452497
0.679012 | 679.012 | 0.554224 | 0.554224 | 684.9629 | 0.5527054 |  | 0.5704563
0.680975 | 680.975 | 0.647735 | 0.647735 | 686.9430649 | 0.6459602061 |  | 0.5959337
0.682937 | 682.937 | 0.720657 | 0.720657 | 688.9223 | 0.7186824 |  | 0.6216464
0.6849 | 684.9 | 0.735215 | 0.735215 | 690.9024636 | 0.7332005109 |  | 0.6476108
0.686862 | 686.862 | 0.688071 | 0.688071 | 692.8817 | 0.6861857 |  | 0.6737907
0.688825 | 688.825 | 0.640148 | 0.640148 | 694.8618623 | 0.638394 |  | 0.700203
0.690787 | 690.787 | 0.667477 | 0.667477 | 696.8411 | 0.6656481 |  | 0.7268106
0.69275 | 692.75 | 0.813173 | 0.813173 | 698.821261 | 0.8109449 |  | 0.7536308
0.694712 | 694.712 | 0.895565 | 0.895565 | 700.8005 | 0.8931111519 |  | 0.7806259
0.696674 | 696.674 | 0.901856 | 0.901856 | 702.7797 | 0.8993849 |  | 0.8077996
0.698637 | 698.637 | 0.851705 | 0.851705 | 704.7599 | 0.8493713283 |  | 0.8351554
0.700599 | 700.599 | 0.739285 | 0.739285 | 706.739 | 0.7372593591 |  | 0.8626551
0.702562 | 702.562 | 0.843149 | 0.843149 | 708.7193 | 0.8408388 |  | 0.8903165
0.704524 | 704.524 | 1.04217 | 1.04217 | 710.6984 | 1.039314 |  | 0.9181008
0.706487 | 706.487 | 1.12275 | 1.12275 | 712.6787 | 1.119673665 |  | 0.946026
0.708449 | 708.449 | 1.10379 | 1.10379 | 714.6578 | 1.100766 |  | 0.9740529
0.710412 | 710.412 | 0.990433 | 0.990433 | 716.6381 | 0.9877192 |  | 1.0022
0.712374 | 712.374 | 0.925296 | 0.925296 | 718.6172 | 0.9227607 |  | 1.030427
0.714337 | 714.337 | 1.02677 | 1.02677 | 720.5974 | 1.023957 |  | 1.058753
0.716299 | 716.299 | 1.16825 | 1.16825 | 722.5766 | 1.165048995 |  | 1.087138
0.718262 | 718.262 | 1.26178 | 1.26178 | 724.5568 | 1.258323 |  | 1.1156
0.720224 | 720.224 | 1.25818 | 1.25818 | 726.536 | 1.254733 |  | 1.144099
0.722187 | 722.187 | 1.14132 | 1.14132 | 728.5162 | 1.138193 |  | 1.172655
0.724149 | 724.149 | 1.05882 | 1.05882 | 730.4954 | 1.055919 |  | 1.201226
0.726111 | 726.111 | 1.23319 | 1.23319 | 732.4746 | 1.229811 |  | 1.229817
0.728074 | 728.074 | 1.32704 | 1.32704 | 734.4548 | 1.323404 |  | 1.258431
0.730036 | 730.036 | 1.41362 | 1.41362 | 736.434 | 1.409747 |  | 1.287029
0.731999 | 731.999 | 1.3903 | 1.3903 | 738.4142 | 1.386490578 |  | 1.315628
0.733961 | 733.961 | 1.25527 | 1.25527 | 740.3934 | 1.251831 |  | 1.34419
0.735924 | 735.924 | 1.21734 | 1.21734 | 742.3736 | 1.214004 |  | 1.372732
0.737886 | 737.886 | 1.36868 | 1.36868 | 744.3528 | 1.36493 |  | 1.401214
0.739849 | 739.849 | 1.51938 | 1.51938 | 746.333 | 1.515217 |  | 1.429654
0.741811 | 741.811 | 1.61845 | 1.61845 | 748.3122 | 1.614015447 |  | 1.458014
0.743774 | 743.774 | 1.60426 | 1.60426 | 750.2924 | 1.599864 |  | 1.486311
0.745736 | 745.736 | 1.43765 | 1.43765 | 752.2716 | 1.433710839 |  | 1.514505
0.747699 | 747.699 | 1.34559 | 1.34559 | 754.2518 | 1.341903 |  | 1.542615
0.749661 | 749.661 | 1.45965 | 1.45965 | 756.231 | 1.455650559 |  | 1.570601
0.751623 | 751.623 | 1.61765 | 1.61765 | 758.2102 | 1.613217639 |  | 1.598468
0.753586 | 753.586 | 1.70961 | 1.70961 | 760.1904 | 1.704926 |  | 1.626218
0.755548 | 755.548 | 1.74884 | 1.74884 | 762.1696 | 1.744048 |  | 1.653813
0.757511 | 757.511 | 1.693 | 1.693 | 764.1498 | 1.68836118 |  | 1.681271
0.759473 | 759.473 | 1.56504 | 1.56504 | 766.129 | 1.560752 |  | 1.708554
0.761436 | 761.436 | 1.53375 | 1.53375 | 768.1092 | 1.529547525 |  | 1.735678
0.763398 | 763.398 | 1.66355 | 1.66355 | 770.0884 | 1.658991873 |  | 1.762606
0.765361 | 765.361 | 1.81315 | 1.81315 | 772.0686 | 1.808181969 |  | 1.789356
0.767323 | 767.323 | 1.91132 | 1.91132 | 774.0478 | 1.906083 |  | 1.815889
0.769286 | 769.286 | 1.94093 | 1.94093 | 776.028 | 1.935612 |  | 1.842224
0.771248 | 771.248 | 1.87345 | 1.87345 | 778.0072 | 1.868316747 |  | 1.868322
0.773211 | 773.211 | 1.74637 | 1.74637 | 779.9874 | 1.741585 |  | 1.894202
0.775173 | 775.173 | 1.67527 | 1.67527 | 781.9666 | 1.67068 |  | 1.919826
0.777135 | 777.135 | 1.75852 | 1.75852 | 783.9458 | 1.753702 |  | 1.945198
0.779098 | 779.098 | 1.87152 | 1.87152 | 785.926 | 1.866392 |  | 1.970322
0.78106 | 781.06 | 1.96364 | 1.96364 | 787.9052 | 1.95826 |  | 1.995163
0.783023 | 783.023 | 1.96599 | 1.96599 | 789.8854 | 1.960603 |  | 2.019736
0.784985 | 784.985 | 1.97575 | 1.97575 | 791.8646 | 1.970336445 |  | 2.044007
0.786948 | 786.948 | 3.205 | 3.205 | 793.8448 | 3.1962183 |  | 2.067991
0.78891 | 788.91 | 2.96261 | 2.96261 | 795.824 | 2.954492 |  | 2.091655
0.790873 | 790.873 | 2.80759 | 2.80759 | 797.8042 | 2.799897 |  | 2.115015
0.792835 | 792.835 | 2.78923 | 2.78923 | 799.7834 | 2.781588 |  | 2.138038
0.794798 | 794.798 | 2.84272 | 2.84272 | 801.7636 | 2.834931 |  | 2.160738
0.79676 | 796.76 | 2.9239 | 2.9239 | 803.7428 | 2.915888514 |  | 2.183083
0.798723 | 798.723 | 2.96647 | 2.96647 | 805.723 | 2.958342 |  | 2.205089
0.800685 | 800.685 | 2.98604 | 2.98604 | 807.7022 | 2.977858 |  | 2.226724
0.802648 | 802.648 | 2.98943 | 2.98943 | 809.6824 | 2.981239 |  | 2.248002
0.80461 | 804.61 | 3.01102 | 3.01102 | 811.6616 | 3.00277 |  | 2.268894
0.806572 | 806.572 | 3.0243 | 3.0243 | 813.6408 | 3.016013418 |  | 2.289402
0.808535 | 808.535 | 3.02666 | 3.02666 | 815.621 | 3.018367 |  | 2.309529
0.810497 | 810.497 | 3.02633 | 3.02633 | 817.6002 | 3.018038 |  | 2.329247
0.81246 | 812.46 | 3.02027 | 3.02027
0.814422 | 814.422 | 3.01412 | 3.01412
0.816385 | 816.385 | 3.00083 | 3.00083
0.818347 | 818.347 | 2.99949 | 2.99949
0.82031 | 820.31 | 2.93085 | 2.93085
0.822272 | 822.272 | 2.40113 | 2.40113
0.824235 | 824.235 | 2.46326 | 2.46326
0.826197 | 826.197 | 4.39419 | 4.39419
0.82816 | 828.16 | 4.73338 | 4.73338
0.830122 | 830.122 | 4.54215 | 4.54215
0.832084 | 832.084 | 3.12395 | 3.12395
0.834047 | 834.047 | 2.75565 | 2.75565
0.836009 | 836.009 | 2.74903 | 2.74903
0.837972 | 837.972 | 2.7498 | 2.7498
0.839934 | 839.934 | 2.75864 | 2.75864
0.841897 | 841.897 | 2.76778 | 2.76778
0.843859 | 843.859 | 2.76591 | 2.76591
0.845822 | 845.822 | 2.7614 | 2.7614
0.847784 | 847.784 | 2.75601 | 2.75601
0.849747 | 849.747 | 2.75806 | 2.75806
0.851709 | 851.709 | 2.75496 | 2.75496
0.853672 | 853.672 | 2.75726 | 2.75726
0.855634 | 855.634 | 2.76041 | 2.76041
0.857596 | 857.596 | 2.76302 | 2.76302
0.859559 | 859.559 | 2.76155 | 2.76155
0.861521 | 861.521 | 2.76337 | 2.76337
0.863484 | 863.484 | 2.76437 | 2.76437
0.865446 | 865.446 | 2.75988 | 2.75988
0.867409 | 867.409 | 2.75525 | 2.75525
0.869371 | 869.371 | 2.75286 | 2.75286
0.871334 | 871.334 | 2.7441 | 2.7441
0.873296 | 873.296 | 2.73897 | 2.73897
0.875259 | 875.259 | 2.72945 | 2.72945
0.877221 | 877.221 | 2.77092 | 2.77092
0.879184 | 879.184 | 4.07439 | 4.07439
0.881146 | 881.146 | 4.74078 | 4.74078
0.883109 | 883.109 | 4.49357 | 4.49357
0.885071 | 885.071 | 2.76428 | 2.76428
0.887033 | 887.033 | 2.91371 | 2.91371
0.888996 | 888.996 | 2.9768 | 2.9768
0.890958 | 890.958 | 2.07231 | 2.07231
0.892921 | 892.921 | -0.168311 | -0.168311
0.894883 | 894.883 | -0.746634 | -0.746634
0.896846 | 896.846 | -0.774854 | -0.774854
0.898808 | 898.808 | -0.344081 | -0.344081
0.900771 | 900.771 | 0.0177845 | 0.0177845
0.902733 | 902.733 | 0.00586768 | 0.00586768
0.904696 | 904.696 | -0.00321218 | -0.00321218
0.906658 | 906.658 | -0.0101314 | -0.0101314
0.908621 | 908.621 | -0.00857894 | -0.00857894
0.910583 | 910.583 | -0.00771496 | -0.00771496
0.912545 | 912.545 | -0.0134232 | -0.0134232
0.914508 | 914.508 | -0.00528388 | -0.00528388
0.91647 | 916.47 | -0.000892062 | -0.000892062
0.918433 | 918.433 | 0.0112878 | 0.0112878
0.920395 | 920.395 | -0.00105131 | -0.00105131
0.922358 | 922.358 | -0.00792658 | -0.00792658
0.92432 | 924.32 | -0.0188302 | -0.0188302
0.926283 | 926.283 | -0.016306 | -0.016306
0.928245 | 928.245 | -0.0166237 | -0.0166237
0.930208 | 930.208 | -0.0127202 | -0.0127202
0.93217 | 932.17 | -0.0181672 | -0.0181672
0.934133 | 934.133 | -0.015294 | -0.015294
0.936095 | 936.095 | -0.00236699 | -0.00236699
0.938057 | 938.057 | -0.00874666 | -0.00874666
0.94002 | 940.02 | -0.00605895 | -0.00605895
0.941982 | 941.982 | -0.00899624 | -0.00899624
0.943945 | 943.945 | 0.00620856 | 0.00620856
0.945907 | 945.907 | 0.00559549 | 0.00559549
0.94787 | 947.87 | -0.00132373 | -0.00132373
0.949832 | 949.832 | -0.00496658 | -0.00496658
0.951795 | 951.795 | -0.0102745 | -0.0102745
0.953757 | 953.757 | -0.00243296 | -0.00243296
0.95572 | 955.72 | 0.00257165 | 0.00257165
0.957682 | 957.682 | -0.00443546 | -0.00443546
0.959645 | 959.645 | 0.0140384 | 0.0140384
0.961607 | 961.607 | -0.0615283 | -0.0615283
0.96357 | 963.57 | -0.768865 | -0.768865
0.965532 | 965.532 | -0.770574 | -0.770574
0.967494 | 967.494 | -0.71357 | -0.71357
0.969457 | 969.457 | -0.717933 | -0.717933
0.971419 | 971.419 | -0.718458 | -0.718458
0.973382 | 973.382 | -0.714298 | -0.714298
0.975344 | 975.344 | -0.705534 | -0.705534
0.977307 | 977.307 | -0.708781 | -0.708781
0.979269 | 979.269 | -0.709495 | -0.709495
0.981232 | 981.232 | -0.713941 | -0.713941
0.983194 | 983.194 | -0.711065 | -0.711065
0.985157 | 985.157 | -0.710704 | -0.710704
0.987119 | 987.119 | -0.718072 | -0.718072
0.989082 | 989.082 | -0.722037 | -0.722037
0.991044 | 991.044 | -0.720592 | -0.720592
0.993006 | 993.006 | -0.714074 | -0.714074
0.994969 | 994.969 | -0.710898 | -0.710898
0.996931 | 996.931 | -0.707144 | -0.707144
0.998894 | 998.894 | -0.707886 | -0.707886
1.00086 | 1000.86 | -0.711326 | -0.711326
1.00282 | 1002.82 | -0.713932 | -0.713932
1.00478 | 1004.78 | -0.714549 | -0.714549
1.00674 | 1006.74 | -0.714638 | -0.714638
1.00871 | 1008.71 | -0.719011 | -0.719011
1.01067 | 1010.67 | -0.717021 | -0.717021
1.01263 | 1012.63 | -0.714773 | -0.714773
1.01459 | 1014.59 | -0.715589 | -0.715589
1.01656 | 1016.56 | -0.714053 | -0.714053
1.01852 | 1018.52 | -0.715882 | -0.715882
1.02048 | 1020.48 | -0.721012 | -0.721012
1.02244 | 1022.44 | -0.722189 | -0.722189
1.02441 | 1024.41 | -0.716339 | -0.716339
1.02637 | 1026.37 | -0.712851 | -0.712851
1.02833 | 1028.33 | -0.713642 | -0.713642
1.03029 | 1030.29 | -0.721531 | -0.721531
1.03226 | 1032.26 | -0.719749 | -0.719749
1.03422 | 1034.22 | -0.715542 | -0.715542
1.03618 | 1036.18 | -0.715086 | -0.715086
1.03814 | 1038.14 | -0.717679 | -0.717679
1.04011 | 1040.11 | -0.716176 | -0.716176
1.04207 | 1042.07 | -0.712965 | -0.712965
1.04403 | 1044.03 | -0.716118 | -0.716118
1.04599 | 1045.99 | -0.721272 | -0.721272
1.04796 | 1047.96 | -0.713745 | -0.713745
1.04992 | 1049.92 | -0.714678 | -0.714678
1.05188 | 1051.88 | -0.712315 | -0.712315
1.05384 | 1053.84 | -0.713443 | -0.713443
1.05581 | 1055.81 | -0.717037 | -0.717037
1.05777 | 1057.77 | -0.711642 | -0.711642
1.05973 | 1059.73 | -0.707741 | -0.707741
1.06169 | 1061.69 | -0.706376 | -0.706376
1.06366 | 1063.66 | -0.717202 | -0.717202
1.06562 | 1065.62 | -0.724971 | -0.724971
1.06758 | 1067.58 | -0.715227 | -0.715227
1.06954 | 1069.54 | -0.709927 | -0.709927
1.07151 | 1071.51 | -0.716012 | -0.716012
1.07347 | 1073.47 | -0.72076 | -0.72076
1.07543 | 1075.43 | -0.717103 | -0.717103
1.07739 | 1077.39 | -0.715011 | -0.715011
1.07935 | 1079.35 | -0.707458 | -0.707458
1.08132 | 1081.32 | -0.710217 | -0.710217
1.08328 | 1083.28 | -0.709934 | -0.709934
1.08524 | 1085.24 | -0.709627 | -0.709627
1.0872 | 1087.2 | -0.706177 | -0.706177
1.08917 | 1089.17 | -0.707813 | -0.707813
1.09113 | 1091.13 | -0.712438 | -0.712438
1.09309 | 1093.09 | -0.721264 | -0.721264
1.09505 | 1095.05 | -0.720627 | -0.720627
1.09702 | 1097.02 | -0.714096 | -0.714096
1.09898 | 1098.98 | -0.71094 | -0.71094
1.10094 | 1100.94 | -0.711763 | -0.711763
1.1029 | 1102.9 | -0.710476 | -0.710476
1.10487 | 1104.87 | -0.715613 | -0.715613
1.10683 | 1106.83 | -0.717704 | -0.717704
1.10879 | 1108.79 | -0.716507 | -0.716507
1.11075 | 1110.75 | -0.713039 | -0.713039
1.11272 | 1112.72 | -0.712612 | -0.712612
1.11468 | 1114.68 | -0.715478 | -0.715478
1.11664 | 1116.64 | -0.71999 | -0.71999
1.1186 | 1118.6 | -0.719653 | -0.719653
1.12057 | 1120.57 | -0.715923 | -0.715923
1.12253 | 1122.53 | -0.71148 | -0.71148
1.12449 | 1124.49 | -0.712044 | -0.712044
1.12645 | 1126.45 | -0.712533 | -0.712533
1.12842 | 1128.42 | -0.713354 | -0.713354
1.13038 | 1130.38 | -0.713503 | -0.713503
1.13234 | 1132.34 | -0.718527 | -0.718527
1.1343 | 1134.3 | -0.706892 | -0.706892
1.13627 | 1136.27 | -0.708176 | -0.708176
1.13823 | 1138.23 | -0.713887 | -0.713887
1.14019 | 1140.19 | -0.720255 | -0.720255
1.14215 | 1142.15 | -0.722196 | -0.722196
1.14412 | 1144.12 | -0.715272 | -0.715272
1.14608 | 1146.08 | -0.714286 | -0.714286
1.14804 | 1148.04 | -0.718798 | -0.718798
1.15 | 1150 | -0.71487 | -0.71487
1.15197 | 1151.97 | -0.708755 | -0.708755
1.15393 | 1153.93 | -0.705894 | -0.705894
1.15589 | 1155.89 | -0.714175 | -0.714175
1.15785 | 1157.85 | -0.716053 | -0.716053
1.15982 | 1159.82 | -0.710372 | -0.710372
1.16178 | 1161.78 | -0.709464 | -0.709464
1.16374 | 1163.74 | -0.710881 | -0.710881
1.1657 | 1165.7 | -0.705922 | -0.705922
1.16767 | 1167.67 | -0.703586 | -0.703586
1.16963 | 1169.63 | -0.708445 | -0.708445
1.17159 | 1171.59 | -0.714514 | -0.714514
1.17355 | 1173.55 | -0.721053 | -0.721053
1.17552 | 1175.52 | -0.718028 | -0.718028
1.17748 | 1177.48 | -0.708131 | -0.708131
1.17944 | 1179.44 | -0.713017 | -0.713017
1.1814 | 1181.4 | -0.719735 | -0.719735
1.18337 | 1183.37 | -0.727336 | -0.727336
1.18533 | 1185.33 | -0.72353 | -0.72353
1.18729 | 1187.29 | -0.721543 | -0.721543
1.18925 | 1189.25 | -0.715674 | -0.715674
1.19122 | 1191.22 | -0.724586 | -0.724586
1.19318 | 1193.18 | -0.723077 | -0.723077
1.19514 | 1195.14 | -0.720643 | -0.720643
1.1971 | 1197.1 | -0.72101 | -0.72101
1.19907 | 1199.07 | -0.72133 | -0.72133
1.20103 | 1201.03 | -0.718688 | -0.718688
1.20299 | 1202.99 | -0.717409 | -0.717409
1.20495 | 1204.95 | -0.719648 | -0.719648
1.20691 | 1206.91 | -0.720113 | -0.720113
1.20888 | 1208.88 | -0.718475 | -0.718475
1.21084 | 1210.84 | -0.721446 | -0.721446
1.2128 | 1212.8 | -0.714747 | -0.714747
1.21476 | 1214.76 | -0.714838 | -0.714838
1.21673 | 1216.73 | -0.707826 | -0.707826
1.21869 | 1218.69 | -0.711721 | -0.711721
1.22065 | 1220.65 | -0.705901 | -0.705901
1.22261 | 1222.61 | -0.716282 | -0.716282
1.22458 | 1224.58 | -0.721119 | -0.721119
1.22654 | 1226.54 | -0.728384 | -0.728384
1.2285 | 1228.5 | -0.724862 | -0.724862
1.23046 | 1230.46 | -0.722235 | -0.722235
1.23243 | 1232.43 | -0.718361 | -0.718361
1.23439 | 1234.39 | -0.721718 | -0.721718
1.23635 | 1236.35 | -0.724016 | -0.724016
1.23831 | 1238.31 | -0.716526 | -0.716526
1.24028 | 1240.28 | -0.717813 | -0.717813
1.24224 | 1242.24 | -0.715838 | -0.715838
1.2442 | 1244.2 | -0.711595 | -0.711595
1.24616 | 1246.16 | -0.712188 | -0.712188
1.24813 | 1248.13 | -0.72744 | -0.72744
1.25009 | 1250.09 | -0.771439 | -0.771439
1.25205 | 1252.05 | -0.68735 | -0.68735
1.25401 | 1254.01 | 0.0437259 | 0.0437259