## CMOS.6109.4.RS.L200.Ins3.r1.b.y
x (uncal) | z (uncal) | z (uncal) | calx = | calz = |  |  | AF = | 2.91104 | x1F = | 30.0029 | 30.09081 | 30.09076 | 2012-04-30
|  |  | 1.00293 | 0.99266 | STEP 4: |  | w1F = | 0.60991 | x3F = | 115.274 | 115.6118 | 115.6111
um | um | um | f= | 23.26 | input the values in |  |  |  | z3F = | 5.26266 | 5.224032 | 5.224032
0 | -1.35515 | max = | α (in radians)= | 0.00375 | pink from the data |  | AS = | 3.00753 | x1S = | 115.274 | 115.6118 | 115.6111
0.394775 | -1.5209 | 5.36689 | STEP 10: |  | sheet after Traces |  | w3S = | 6.12709 | x3S = | 215.152 | 215.7824 | 215.781
0.789549 | -1.532 |  | can use this to locate |  | a', a, e, and e' are |  | s = | -1 | z1S = | 5.26266 | 5.224032 | 5.224032
1.18432 | -1.6414 |  | the max deflection |  | analyzed |  | STEP 11: |  | STEP 9: |  |  | v-axis data
1.5791 | -1.6241 |  | point for upward |  |  |  | input the values in |  | input the values in
1.97387 | -1.59338 |  | bending beams |  |  |  | yellow as obtained |  | blue (not orange) as
2.36865 | -1.51852 |  | v-axis data | z data (cal) | zmodel1 | zmodel2 | from the data sheet |  | chosen from your Excel file
2.76342 | -1.55392 | -1.55392
3.1582 | -1.28076 | -1.28076 |  | RM 8096 - RESIDUAL STRAIN (Trace b, c, or d)
3.55297 | -1.27887 | -1.27887
3.94775 | -0.810312 | -0.810312 |  | Suggested steps to follow to obtain data for residual strain from Trace b, c, or d:
4.34252 | -0.450073 | -0.450073 |  | 1 | Start with uncalibrated x data in Column A and uncalibrated z data in Column B
4.7373 | -0.460483 | -0.460483 |  | 2 | In your Excel file, copy and paste Column B into Column C
5.13207 | -0.526308 | -0.526308 |  | 3 | Copy the header cells (Cells C1 to M10) in this file into the same Excel location in your Excel file
5.52685 | -0.564543 | -0.564543 |  |  |  | making sure any equations translate
5.92162 | -0.586057 | -0.586057 |  | 4 | Enter the data from Traces a', a, e, and e' (as obtained from other Excel files) into Data Sheet RS.3 and
6.31639 | -0.564323 | -0.564323 |  |  |  | press the "Calculate and Verify" button. Enter the pertinent values from the data sheet into the
6.71117 | -0.5703 | -0.5703 |  |  |  | appropriate pink highlighted cells in the header of your Excel file.
7.10594 | -0.702441 | -0.702441 |  | 5 | Plot the data from Columns A and B in your Excel file
7.50072 | -0.576301 | -0.576301 |  | 6 | Copy the cells from this file (Cells D70 to G561) into the same Excel location in your file
7.89549 | -0.572939 | -0.572939 |  |  |  | making sure the pertinent equations translate
8.29027 | -0.628259 | -0.628259 |  | 7 | Plot the data from Cells D70 to G561
8.68504 | -0.584082 | -0.584082 |  | 8 | The plot may need to include more or less data at both ends of the plot so make any necessary adjustments
9.07982 | -0.565239 | -0.565239 |  | 9 | Select 5 data points along the beam as specified in the standard, highlight them, and enter them into the
9.47459 | -0.57992 | -0.57992 |  |  |  | data sheet that includes the data from Traces a', a, e, and e'.
9.86937 | -0.550662 | -0.550662 |  |  |  | Also modify the values in blue (for x1F, x3F, z3F, and x3S) in the header of your Excel file to
10.2641 | -0.519346 | -0.519346 |  |  |  | correspond to those values selected. For the most deflected point, see the next step.
10.6589 | -0.562625 | -0.562625 |  | 10 | The maximum point along the curve (whose z value is highlighted above in purple) can be used to locate
11.0537 | -0.565493 | -0.565493 |  |  |  | that point if you have an upward bending beam. (This does not need to be one of the selected
11.4485 | -0.564327 | -0.564327 |  |  |  | points.) However, whichever point is chosen, the data in Columns F and G need to be adjused
11.8432 | -0.565315 | -0.565315 |  |  |  | to reflect the point chosen such that the two cosine curves merge at that point.
12.238 | -0.555574 | -0.555574 |  | 11 | Press the "Calculate and Verify" button in the data sheet and enter the resulting values for
12.6328 | -0.549114 | -0.549114 |  |  |  | AF, w1F, AS, w3S, and s into the yellow highlighted areas in the header of your Excel file
13.0276 | -0.596229 | -0.596229 |  | 12 | If there are no pertinent "wait" statements at the bottom of your data sheet AND your Excel plot closely follows
13.4223 | -0.596465 | -0.596465 |  |  |  | the data, the next data trace in a different Excel file can be analyzed, if appropriate
13.8171 | -0.596658 | -0.596658 |  | 13 | If there are pertinent "wait" statements at the bottom of your data sheet OR the plot does not closely follow
14.2119 | -0.580689 | -0.580689 |  |  |  | the data, modify one or more of the 5 chosen data points, as appropriate, recalculate, and replot.
14.6067 | -0.584305 | -0.584305 |  |  |  | Some data traces may take longer than others to obtain acceptable inputs.
15.0014 | -0.634888 | -0.634888
15.3962 | -0.611136 | -0.611136
15.791 | -0.596461 | -0.596461
16.1858 | -0.613866 | -0.613866
16.5805 | -0.602247 | -0.602247
16.9753 | -0.611664 | -0.611664
17.3701 | -0.603119 | -0.603119
17.7649 | -0.614586 | -0.614586
18.1596 | -0.552176 | -0.552176
18.5544 | -0.460992 | -0.460992
18.9492 | -0.417636 | -0.417636
19.344 | -0.350702 | -0.350702
19.7387 | -0.226137 | -0.226137
20.1335 | -0.273546 | -0.273546
20.5283 | -0.311481 | -0.311481
20.9231 | -0.380773 | -0.380773
21.3178 | -0.446117 | -0.446117
21.7126 | -0.478056 | -0.478056
22.1074 | -0.493666 | -0.493666
22.5022 | -0.485815 | -0.485815
22.8969 | -0.443498 | -0.443498
23.2917 | -0.418461 | -0.418461
23.6865 | -0.346455 | -0.346455
24.0813 | -0.274997 | -0.274997
24.476 | -0.220627 | -0.220627
24.8708 | -0.185671 | -0.185671
25.2656 | -0.199834 | -0.199834
25.6604 | -0.273015 | -0.273015
26.0551 | -0.297392 | -0.297392 | 26.13142 | -0.2952091 | -0.251805
26.4499 | -0.296853 | -0.296853 | 26.52738 | -0.2946741 | -0.2354893
26.8447 | -0.303923 | -0.303923 | 26.92333 | -0.3016922 | -0.2188234
27.2395 | -0.30563 | -0.30563 | 27.31928 | -0.3033866758 | -0.2018098
27.6342 | -0.198684 | -0.198684 | 27.71514 | -0.1972257 | -0.184455
28.029 | -0.12719 | -0.12719 | 28.11109 | -0.1262564254 | -0.1667527
28.4238 | -0.0994922 | -0.0994922 | 28.50704 | -0.09876193 | -0.1487098
28.8185 | -0.118931 | -0.118931 | 28.9029 | -0.118058 | -0.1303333
29.2133 | -0.0599342 | -0.0599342 | 29.29885 | -0.05949428 | -0.1116165
29.6081 | -0.0808522 | -0.0808522 | 29.69481 | -0.08025874 | -0.09256659
30.0029 | -0.0737331 | -0.0737331 | 30.09076 | -0.0731919 | -0.07318617
30.3976 | -0.12354 | -0.12354 | 30.48661 | -0.1226332164 | -0.05348294
30.7924 | -0.14459 | -0.14459 | 30.88257 | -0.1435287094 | -0.03345236
31.1872 | -0.030347 | -0.030347 | 31.27852 | -0.03012425302 | -0.01309685
31.582 | 0.0084908 | 0.0084908 | 31.67448 | 0.008428477528 | 0.007578249
31.9767 | -0.0195854 | -0.0195854 | 32.07033 | -0.01944164 | 0.02856473
32.3715 | 0.00241649 | 0.00241649 | 32.46628 | 0.002398753 | 0.04987035
32.7663 | 0.0181537 | 0.0181537 | 32.86224 | 0.01802045 | 0.0714869
33.1611 | 0.0266034 | 0.0266034 | 33.25819 | 0.02640813 | 0.09341141
33.5558 | 0.0785394 | 0.0785394 | 33.65405 | 0.07796292 | 0.1156352
33.9506 | 0.00343436 | 0.00343436 | 34.05 | 0.003409152 | 0.1381665
34.3454 | 0.13162 | 0.13162 | 34.44595 | 0.1306539092 | 0.1609966
34.7402 | 0.12425 | 0.12425 | 34.84191 | 0.123338005 | 0.1841223
35.1349 | 0.212165 | 0.212165 | 35.23776 | 0.2106077089 | 0.2075346
35.5297 | 0.181415 | 0.181415 | 35.63372 | 0.1800834139 | 0.231242
35.9245 | 0.182558 | 0.182558 | 36.02967 | 0.181218 | 0.2552355
36.3193 | 0.206796 | 0.206796 | 36.42562 | 0.2052781 | 0.2795116
36.714 | 0.215617 | 0.215617 | 36.82148 | 0.2140344 | 0.3040609
37.1088 | 0.269498 | 0.269498 | 37.21743 | 0.2675199 | 0.3288924
37.5036 | 0.287479 | 0.287479 | 37.61338 | 0.2853689 | 0.3539965
37.8984 | 0.319511 | 0.319511 | 38.00934 | 0.3171658 | 0.3793697
38.2931 | 0.341232 | 0.341232 | 38.40519 | 0.3387274 | 0.4050021
38.6879 | 0.413258 | 0.413258 | 38.80115 | 0.4102247 | 0.4309031
39.0827 | 0.493646 | 0.493646 | 39.1971 | 0.4900226 | 0.4570626
39.4775 | 0.497823 | 0.497823 | 39.59305 | 0.494169 | 0.4834771
39.8722 | 0.497801 | 0.497801 | 39.98891 | 0.4941471 | 0.5101362
40.267 | 0.466246 | 0.466246 | 40.38486 | 0.4628238 | 0.5370498
40.6618 | 0.461349 | 0.461349 | 40.78082 | 0.4579627 | 0.5642073
41.0566 | 0.57888 | 0.57888 | 41.17677 | 0.5746310208 | 0.5916051
41.4513 | 0.593897 | 0.593897 | 41.57262 | 0.5895378 | 0.6192324
41.8461 | 0.59441 | 0.59441 | 41.96858 | 0.5900470306 | 0.6470993
42.2409 | 0.599478 | 0.599478 | 42.36453 | 0.5950778 | 0.6751951
42.6357 | 0.585018 | 0.585018 | 42.76049 | 0.580724 | 0.703516
43.0304 | 0.62949 | 0.62949 | 43.15634 | 0.6248695434 | 0.7320507
43.4252 | 0.728997 | 0.728997 | 43.55229 | 0.7236462 | 0.7608098
43.82 | 0.810523 | 0.810523 | 43.94825 | 0.8045738 | 0.7897822
44.2148 | 0.839026 | 0.839026 | 44.3442 | 0.8328675 | 0.8189638
44.6095 | 0.779732 | 0.779732 | 44.74005 | 0.7740088 | 0.8483433
45.0043 | 0.738374 | 0.738374 | 45.13601 | 0.7329543 | 0.8779314
45.3991 | 0.837784 | 0.837784 | 45.53196 | 0.8316347 | 0.9077166
45.7939 | 0.862644 | 0.862644 | 45.92792 | 0.8563122 | 0.9376949
46.1886 | 0.991887 | 0.991887 | 46.32377 | 0.9846065 | 0.9678546
46.5834 | 1.0329 | 1.0329 | 46.71972 | 1.025318514 | 0.9982066
46.9782 | 0.947722 | 0.947722 | 47.11568 | 0.9407657 | 1.028739
47.373 | 1.02601 | 1.02601 | 47.51163 | 1.018479 | 1.059448
47.7677 | 1.11205 | 1.11205 | 47.90749 | 1.103887553 | 1.090322
48.1625 | 1.08396 | 1.08396 | 48.30344 | 1.076004 | 1.121371
48.5573 | 1.19362 | 1.19362 | 48.69939 | 1.184859 | 1.152584
48.9521 | 1.17789 | 1.17789 | 49.09535 | 1.169244 | 1.183957
49.3468 | 1.13702 | 1.13702 | 49.4912 | 1.128674 | 1.215476
49.7416 | 1.21216 | 1.21216 | 49.88716 | 1.203263 | 1.247155
50.1364 | 1.23818 | 1.23818 | 50.28311 | 1.229092 | 1.278979
50.5312 | 1.32055 | 1.32055 | 50.67906 | 1.310857163 | 1.310946
50.9259 | 1.34221 | 1.34221 | 51.07492 | 1.332358 | 1.343042
51.3207 | 1.35419 | 1.35419 | 51.47087 | 1.34425 | 1.37528
51.7155 | 1.35731 | 1.35731 | 51.86683 | 1.347347 | 1.407647
52.1103 | 1.41118 | 1.41118 | 52.26278 | 1.400822 | 1.440138
52.505 | 1.4097 | 1.4097 | 52.65863 | 1.399352802 | 1.47274
52.8998 | 1.4933 | 1.4933 | 53.05459 | 1.482339178 | 1.505466
53.2946 | 1.50779 | 1.50779 | 53.45054 | 1.496723 | 1.538304
53.6894 | 1.56196 | 1.56196 | 53.84649 | 1.550495 | 1.571247
54.0841 | 1.52183 | 1.52183 | 54.24235 | 1.51066 | 1.604285
54.4789 | 1.58335 | 1.58335 | 54.6383 | 1.571728211 | 1.637427
54.8737 | 1.64002 | 1.64002 | 55.03426 | 1.627982 | 1.670663
55.2685 | 1.7107 | 1.7107 | 55.43021 | 1.698143462 | 1.703987
55.6632 | 1.74067 | 1.74067 | 55.82606 | 1.727893 | 1.737386
56.058 | 1.72812 | 1.72812 | 56.22202 | 1.715436 | 1.770873
56.4528 | 1.74618 | 1.74618 | 56.61797 | 1.733363 | 1.804434
56.8475 | 1.75184 | 1.75184 | 57.01383 | 1.738981 | 1.838057
57.2423 | 1.90311 | 1.90311 | 57.40978 | 1.889141 | 1.871753
57.6371 | 1.92845 | 1.92845 | 57.80573 | 1.914295177 | 1.90551
58.0319 | 1.99539 | 1.99539 | 58.20169 | 1.980744 | 1.939323
58.4266 | 1.89953 | 1.89953 | 58.59754 | 1.885587 | 1.973178
58.8214 | 1.96501 | 1.96501 | 58.9935 | 1.950587 | 2.007089
59.2162 | 2.03913 | 2.03913 | 59.38945 | 2.024163 | 2.041042
59.611 | 2.10659 | 2.10659 | 59.7854 | 2.091128 | 2.075033
60.0057 | 2.12466 | 2.12466 | 60.18126 | 2.109065 | 2.109047
60.4005 | 2.0531 | 2.0531 | 60.57721 | 2.038030246 | 2.143098
60.7953 | 2.14336 | 2.14336 | 60.97317 | 2.127628 | 2.177172
61.1901 | 2.23828 | 2.23828 | 61.36912 | 2.221851 | 2.211265
61.5848 | 2.31395 | 2.31395 | 61.76497 | 2.296965607 | 2.245364
61.9796 | 2.28474 | 2.28474 | 62.16093 | 2.26797 | 2.27948
62.3744 | 2.23683 | 2.23683 | 62.55688 | 2.220412 | 2.313601
62.7692 | 2.36263 | 2.36263 | 62.95283 | 2.345288 | 2.347722
63.1639 | 2.36845 | 2.36845 | 63.34869 | 2.351065577 | 2.381829
63.5587 | 2.41346 | 2.41346 | 63.74464 | 2.395745 | 2.415936
63.9535 | 2.43617 | 2.43617 | 64.1406 | 2.418289 | 2.450028
64.3483 | 2.44982 | 2.44982 | 64.53655 | 2.431838 | 2.484102
64.743 | 2.56694 | 2.56694 | 64.9324 | 2.548099 | 2.518143
65.1378 | 2.58291 | 2.58291 | 65.32836 | 2.563951 | 2.552165
65.5326 | 2.59103 | 2.59103 | 65.72431 | 2.572012 | 2.586154
65.9274 | 2.56779 | 2.56779 | 66.12027 | 2.548942 | 2.620106
66.3221 | 2.68423 | 2.68423 | 66.51612 | 2.664528 | 2.654006
66.7169 | 2.75625 | 2.75625 | 66.91207 | 2.736019125 | 2.687869
67.1117 | 2.76381 | 2.76381 | 67.30803 | 2.743524 | 2.72168
67.5065 | 2.69139 | 2.69139 | 67.70398 | 2.671635 | 2.755435
67.9012 | 2.76559 | 2.76559 | 68.09984 | 2.745291 | 2.78912
68.296 | 2.89173 | 2.89173 | 68.49579 | 2.870505 | 2.822749
68.6908 | 2.95813 | 2.95813 | 68.89174 | 2.936417 | 2.856307
69.0856 | 2.89921 | 2.89921 | 69.2877 | 2.87793 | 2.889791
69.4803 | 2.85769 | 2.85769 | 69.68355 | 2.836715 | 2.923188
69.8751 | 2.89624 | 2.89624 | 70.0795 | 2.874982 | 2.956509
70.2699 | 3.02613 | 3.02613 | 70.47546 | 3.003918 | 2.989741
70.6647 | 3.13597 | 3.13597 | 70.87141 | 3.112952 | 3.022881
71.0594 | 3.1119 | 3.1119 | 71.26727 | 3.089058654 | 3.055914
71.4542 | 3.05205 | 3.05205 | 71.66322 | 3.029647953 | 3.088854
71.849 | 3.05924 | 3.05924 | 72.05917 | 3.036785 | 3.121687
72.2438 | 3.20657 | 3.20657 | 72.45513 | 3.183034 | 3.15441
72.6385 | 3.28733 | 3.28733 | 72.85098 | 3.263201 | 3.187008
73.0333 | 3.31086 | 3.31086 | 73.24694 | 3.286558 | 3.219495
73.4281 | 3.27608 | 3.27608 | 73.64289 | 3.252034 | 3.251857
73.8229 | 3.28374 | 3.28374 | 74.03884 | 3.259637 | 3.28409
74.2176 | 3.35036 | 3.35036 | 74.4347 | 3.325768 | 3.316181
74.6124 | 3.38772 | 3.38772 | 74.83065 | 3.362854 | 3.348143
75.0072 | 3.39013 | 3.39013 | 75.22661 | 3.365246 | 3.379963
75.402 | 3.40095 | 3.40095 | 75.62256 | 3.375987027 | 3.411636
75.7967 | 3.50727 | 3.50727 | 76.01841 | 3.481527 | 3.44315
76.1915 | 3.52971 | 3.52971 | 76.41437 | 3.503802 | 3.474517
76.5863 | 3.54518 | 3.54518 | 76.81032 | 3.519158 | 3.505724
76.9811 | 3.54811 | 3.54811 | 77.20628 | 3.522067 | 3.536767
77.3758 | 3.60192 | 3.60192 | 77.60213 | 3.575482 | 3.567635
77.7706 | 3.64235 | 3.64235 | 77.99808 | 3.615615151 | 3.598337
78.1654 | 3.69644 | 3.69644 | 78.39404 | 3.669308 | 3.628864
78.5602 | 3.69018 | 3.69018 | 78.78999 | 3.663094 | 3.659209
78.9549 | 3.67793 | 3.67793 | 79.18584 | 3.650934 | 3.689362
79.3497 | 3.67517 | 3.67517 | 79.5818 | 3.648194 | 3.719334
79.7445 | 3.85626 | 3.85626 | 79.97775 | 3.827955 | 3.749112
80.1393 | 3.91129 | 3.91129 | 80.37371 | 3.882581 | 3.778693
80.534 | 3.8815 | 3.8815 | 80.76956 | 3.85300979 | 3.808065
80.9288 | 3.8421 | 3.8421 | 81.16551 | 3.813898986 | 3.837239
81.3236 | 3.84031 | 3.84031 | 81.56147 | 3.812122 | 3.866204
81.7184 | 3.8609 | 3.8609 | 81.95742 | 3.832560994 | 3.894956
82.1131 | 4.04853 | 4.04853 | 82.35328 | 4.018814 | 3.923483
82.5079 | 4.09506 | 4.09506 | 82.74923 | 4.065002 | 3.951796
82.9027 | 4.08146 | 4.08146 | 83.14518 | 4.051502 | 3.979883
83.2975 | 4.04949 | 4.04949 | 83.54114 | 4.019767 | 4.007742
83.6922 | 3.99011 | 3.99011 | 83.93699 | 3.960823 | 4.035361
84.087 | 4.06314 | 4.06314 | 84.33295 | 4.033317 | 4.06275
84.4818 | 4.23933 | 4.23933 | 84.7289 | 4.208213 | 4.089899
84.8766 | 4.24063 | 4.24063 | 85.12485 | 4.209504 | 4.116804
85.2713 | 4.23877 | 4.23877 | 85.52071 | 4.207657 | 4.143454
85.6661 | 4.1996 | 4.1996 | 85.91666 | 4.168774936 | 4.169859
86.0609 | 4.12154 | 4.12154 | 86.31262 | 4.091288 | 4.19601
86.4556 | 4.23482 | 4.23482 | 86.70847 | 4.203736 | 4.221895
86.8504 | 4.28508 | 4.28508 | 87.10442 | 4.253628 | 4.247524
87.2452 | 4.39118 | 4.39118 | 87.50038 | 4.358949 | 4.272888
87.64 | 4.41046 | 4.41046 | 87.89633 | 4.378087 | 4.297983
88.0347 | 4.35297 | 4.35297 | 88.29218 | 4.321019 | 4.322798
88.4295 | 4.30732 | 4.30732 | 88.68814 | 4.275704 | 4.347344
88.8243 | 4.32888 | 4.32888 | 89.08409 | 4.297106 | 4.37161
89.2191 | 4.41988 | 4.41988 | 89.48005 | 4.387438 | 4.395593
89.6138 | 4.5027 | 4.5027 | 89.8759 | 4.469650182 | 4.419284
90.0086 | 4.55892 | 4.55892 | 90.27185 | 4.525458 | 4.442692
90.4034 | 4.55414 | 4.55414 | 90.66781 | 4.520713 | 4.465807
90.7982 | 4.48272 | 4.48272 | 91.06376 | 4.449817 | 4.488627
91.1929 | 4.51852 | 4.51852 | 91.45962 | 4.485354 | 4.511142
91.5877 | 4.56775 | 4.56775 | 91.85557 | 4.534222715 | 4.53336
91.9825 | 4.58951 | 4.58951 | 92.25152 | 4.555823 | 4.555274
92.3773 | 4.6423 | 4.6423 | 92.64748 | 4.608225518 | 4.576879
92.772 | 4.6628 | 4.6628 | 93.04333 | 4.628575048 | 4.598169
93.1668 | 4.70909 | 4.70909 | 93.43929 | 4.674525 | 4.619149
93.5616 | 4.66329 | 4.66329 | 93.83524 | 4.629061 | 4.639813
93.9564 | 4.64772 | 4.64772 | 94.23119 | 4.613606 | 4.660157
94.3511 | 4.77505 | 4.77505 | 94.62705 | 4.740001133 | 4.680173
94.7459 | 4.73778 | 4.73778 | 95.023 | 4.703005 | 4.69987
95.1407 | 4.77745 | 4.77745 | 95.41895 | 4.742383517 | 4.719238
95.5355 | 4.80323 | 4.80323 | 95.81491 | 4.767974 | 4.738276
95.9302 | 4.81956 | 4.81956 | 96.21076 | 4.784184 | 4.756976
96.325 | 4.79861 | 4.79861 | 96.60672 | 4.763388 | 4.775345
96.7198 | 4.85774 | 4.85774 | 97.00267 | 4.822084 | 4.793376
97.1146 | 4.85506 | 4.85506 | 97.39862 | 4.819424 | 4.811066
97.5093 | 4.93581 | 4.93581 | 97.79448 | 4.899581 | 4.828408
97.9041 | 5.00212 | 5.00212 | 98.19043 | 4.965404 | 4.845409
98.2989 | 5.01443 | 5.01443 | 98.58639 | 4.977624 | 4.862063
98.6937 | 5.00531 | 5.00531 | 98.98234 | 4.968571 | 4.878366
99.0884 | 4.96513 | 4.96513 | 99.37819 | 4.928686 | 4.894312
99.4832 | 4.99086 | 4.99086 | 99.77415 | 4.954227 | 4.909908
99.878 | 4.9397 | 4.9397 | 100.1701 | 4.903442602 | 4.925147
100.273 | 4.93165 | 4.93165 | 100.5663 | 4.895451689 | 4.940035
100.668 | 4.95527 | 4.95527 | 100.9624 | 4.918898 | 4.954562
101.062 | 5.02686 | 5.02686 | 101.3576 | 4.989963 | 4.96869
101.457 | 5.116 | 5.116 | 101.7537 | 5.07844856 | 4.982488
101.852 | 5.11137 | 5.11137 | 102.1499 | 5.073853 | 4.99592
102.247 | 5.1024 | 5.1024 | 102.546 | 5.064948384 | 5.008983
102.641 | 5.10168 | 5.10168 | 102.9412 | 5.064234 | 5.021643
103.036 | 5.13056 | 5.13056 | 103.3373 | 5.092902 | 5.033964
103.431 | 5.20646 | 5.20646 | 103.7335 | 5.168245 | 5.04591
103.826 | 5.19107 | 5.19107 | 104.1296 | 5.152968 | 5.05748
104.221 | 5.14106 | 5.14106 | 104.5258 | 5.103325 | 5.068673
104.615 | 5.09534 | 5.09534 | 104.9209 | 5.05794 | 5.07946
105.01 | 5.09472 | 5.09472 | 105.3171 | 5.057325 | 5.089894
105.405 | 5.11331 | 5.11331 | 105.7133 | 5.075778 | 5.099947
105.8 | 5.1162 | 5.1162 | 106.1094 | 5.078647092 | 5.109616
106.194 | 5.15046 | 5.15046 | 106.5046 | 5.112656 | 5.118877
106.589 | 5.20523 | 5.20523 | 106.9007 | 5.167024 | 5.127777
106.984 | 5.24547 | 5.24547 | 107.2969 | 5.206968 | 5.13629
107.379 | 5.20937 | 5.20937 | 107.693 | 5.171133 | 5.144414
107.773 | 5.22669 | 5.22669 | 108.0882 | 5.188326 | 5.15213
108.168 | 5.16135 | 5.16135 | 108.4843 | 5.123465691 | 5.159475
108.563 | 5.22585 | 5.22585 | 108.8805 | 5.187492261 | 5.166429
108.958 | 5.22232 | 5.22232 | 109.2766 | 5.183988 | 5.17299
109.353 | 5.2553 | 5.2553 | 109.6728 | 5.216726098 | 5.179158
109.747 | 5.32088 | 5.32088 | 110.0679 | 5.281825 | 5.184918
110.142 | 5.32335 | 5.32335 | 110.4641 | 5.284276611 | 5.190298
110.537 | 5.31103 | 5.31103 | 110.8603 | 5.272047 | 5.195282
110.932 | 5.32565 | 5.32565 | 111.2564 | 5.286559729 | 5.19987
111.326 | 5.31201 | 5.31201 | 111.6516 | 5.27302 | 5.204051
111.721 | 5.36151 | 5.36151 | 112.0477 | 5.322157 | 5.207845
112.116 | 5.34141 | 5.34141 | 112.4439 | 5.302204 | 5.211241
112.511 | 5.34284 | 5.34284 | 112.84 | 5.303624 | 5.214238
112.906 | 5.30236 | 5.30236 | 113.2362 | 5.263441 | 5.216837
113.3 | 5.31648 | 5.31648 | 113.6313 | 5.277457 | 5.219031
113.695 | 5.26693 | 5.26693 | 114.0275 | 5.228271 | 5.220831
114.09 | 5.31312 | 5.31312 | 114.4236 | 5.274122 | 5.222232
114.485 | 5.2945 | 5.2945 | 114.8198 | 5.25563837 | 5.223232
114.879 | 5.29138 | 5.29138 | 115.2149 | 5.252541 | 5.223831
115.274 | 5.26266 | 5.26266 | 115.6111 | 5.224032 | 5.224032 | 5.224032
115.669 | 5.24844 | 5.24844 | 116.0073 | 5.209916 |  | 5.223822
116.064 | 5.23161 | 5.23161 | 116.4034 | 5.19321 |  | 5.223194
116.459 | 5.26059 | 5.26059 | 116.7996 | 5.221977 |  | 5.222146
116.853 | 5.29812 | 5.29812 | 117.1947 | 5.259232 |  | 5.220683
117.248 | 5.25552 | 5.25552 | 117.5909 | 5.216944 |  | 5.218798
117.643 | 5.26738 | 5.26738 | 117.987 | 5.228717 |  | 5.216495
118.038 | 5.26395 | 5.26395 | 118.3832 | 5.225312607 |  | 5.213773
118.432 | 5.27568 | 5.27568 | 118.7783 | 5.236957 |  | 5.210642
118.827 | 5.25326 | 5.25326 | 119.1745 | 5.214701 |  | 5.207087
119.222 | 5.15879 | 5.15879 | 119.5706 | 5.120924 |  | 5.203114
119.617 | 5.20849 | 5.20849 | 119.9668 | 5.17026 |  | 5.198725
120.011 | 5.23714 | 5.23714 | 120.3619 | 5.198699 |  | 5.193933
120.406 | 5.27388 | 5.27388 | 120.7581 | 5.23517 |  | 5.188714
120.801 | 5.28368 | 5.28368 | 121.1543 | 5.244898 |  | 5.183081
121.196 | 5.28221 | 5.28221 | 121.5504 | 5.243439 |  | 5.177034
121.591 | 5.27684 | 5.27684 | 121.9466 | 5.238108 |  | 5.170575
121.985 | 5.30426 | 5.30426 | 122.3417 | 5.265327 |  | 5.163722
122.38 | 5.36689 | 5.36689 | 122.7379 | 5.327497 |  | 5.156441
122.775 | 5.31724 | 5.31724 | 123.134 | 5.278211 |  | 5.14875
123.17 | 5.26283 | 5.26283 | 123.5302 | 5.224201 |  | 5.14065
123.564 | 5.26032 | 5.26032 | 123.9253 | 5.221709 |  | 5.132165
123.959 | 5.24181 | 5.24181 | 124.3215 | 5.203335 |  | 5.123252
124.354 | 5.19326 | 5.19326 | 124.7176 | 5.155141 |  | 5.113935
124.749 | 5.16823 | 5.16823 | 125.1138 | 5.130295 |  | 5.104213
125.144 | 5.13164 | 5.13164 | 125.51 | 5.093974 |  | 5.094088
125.538 | 5.07147 | 5.07147 | 125.9051 | 5.034245 |  | 5.08359
125.933 | 5.08621 | 5.08621 | 126.3013 | 5.048877 |  | 5.072666
126.328 | 5.06571 | 5.06571 | 126.6974 | 5.028528 |  | 5.061343
126.723 | 5.10326 | 5.10326 | 127.0936 | 5.065802 |  | 5.049624
127.117 | 5.05673 | 5.05673 | 127.4887 | 5.019614 |  | 5.037541
127.512 | 5.02126 | 5.02126 | 127.8849 | 4.984404 |  | 5.025035
127.907 | 5.03905 | 5.03905 | 128.281 | 5.002063373 |  | 5.012138
128.302 | 5.03186 | 5.03186 | 128.6772 | 4.994926 |  | 4.99885
128.697 | 5.01621 | 5.01621 | 129.0733 | 4.979391 |  | 4.985175
129.091 | 4.98845 | 4.98845 | 129.4685 | 4.951834777 |  | 4.971149
129.486 | 5.04547 | 5.04547 | 129.8646 | 5.008436 |  | 4.956705
129.881 | 5.06516 | 5.06516 | 130.2608 | 5.027982 |  | 4.941879
130.276 | 5.00148 | 5.00148 | 130.657 | 4.964769 |  | 4.926672
130.67 | 4.98673 | 4.98673 | 131.0521 | 4.950127 |  | 4.911128
131.065 | 4.88753 | 4.88753 | 131.4483 | 4.851656 |  | 4.895169
131.46 | 4.83403 | 4.83403 | 131.8444 | 4.798548 |  | 4.878837
131.855 | 4.83567 | 4.83567 | 132.2406 | 4.800176 |  | 4.862134
132.25 | 4.80976 | 4.80976 | 132.6367 | 4.774456 |  | 4.845062
132.644 | 4.83354 | 4.83354 | 133.0319 | 4.798062 |  | 4.827668
133.039 | 4.89195 | 4.89195 | 133.428 | 4.856043087 |  | 4.809866
133.434 | 4.85108 | 4.85108 | 133.8242 | 4.815473 |  | 4.791703
133.829 | 4.85824 | 4.85824 | 134.2203 | 4.822581 |  | 4.77318
134.223 | 4.79897 | 4.79897 | 134.6155 | 4.763746 |  | 4.75435
134.618 | 4.79016 | 4.79016 | 135.0116 | 4.755 |  | 4.735118
135.013 | 4.74452 | 4.74452 | 135.4078 | 4.709695 |  | 4.715536
135.408 | 4.71284 | 4.71284 | 135.804 | 4.678248 |  | 4.695605
135.802 | 4.69057 | 4.69057 | 136.1991 | 4.656141 |  | 4.67538
136.197 | 4.642 | 4.642 | 136.5953 | 4.60792772 |  | 4.654761
136.592 | 4.60292 | 4.60292 | 136.9914 | 4.569135 |  | 4.633803
136.987 | 4.59287 | 4.59287 | 137.3876 | 4.559158 |  | 4.612507
137.382 | 4.63907 | 4.63907 | 137.7837 | 4.605019 |  | 4.590878
137.776 | 4.72354 | 4.72354 | 138.1789 | 4.688869 |  | 4.568973
138.171 | 4.717 | 4.717 | 138.575 | 4.68237722 |  | 4.546686
138.566 | 4.61928 | 4.61928 | 138.9712 | 4.585374 |  | 4.524073
138.961 | 4.55181 | 4.55181 | 139.3673 | 4.5184 |  | 4.501139
139.355 | 4.52446 | 4.52446 | 139.7625 | 4.49125 |  | 4.477946
139.75 | 4.39478 | 4.39478 | 140.1586 | 4.362522 |  | 4.454379
140.145 | 4.35605 | 4.35605 | 140.5548 | 4.324076593 |  | 4.430499
140.54 | 4.47327 | 4.47327 | 140.951 | 4.440436 |  | 4.406312
140.935 | 4.52126 | 4.52126 | 141.3471 | 4.488074 |  | 4.381819
141.329 | 4.52456 | 4.52456 | 141.7423 | 4.49135 |  | 4.357087
141.724 | 4.40638 | 4.40638 | 142.1384 | 4.374037 |  | 4.331995
142.119 | 4.30228 | 4.30228 | 142.5346 | 4.270701 |  | 4.306607
142.514 | 4.14241 | 4.14241 | 142.9307 | 4.112005 |  | 4.280928
142.908 | 4.00516 | 4.00516 | 143.3259 | 3.975762 |  | 4.255028
143.303 | 4.13751 | 4.13751 | 143.722 | 4.107141 |  | 4.228778
143.698 | 4.24263 | 4.24263 | 144.1182 | 4.211489 |  | 4.202247
144.093 | 4.23409 | 4.23409 | 144.5143 | 4.203012 |  | 4.17544
144.488 | 4.2395 | 4.2395 | 144.9105 | 4.20838207 |  | 4.148359
144.882 | 4.10391 | 4.10391 | 145.3056 | 4.073787 |  | 4.121079
145.277 | 3.99629 | 3.99629 | 145.7018 | 3.966957 |  | 4.093465
145.672 | 3.88329 | 3.88329 | 146.098 | 3.854787 |  | 4.065588
146.067 | 3.98255 | 3.98255 | 146.4941 | 3.953318083 |  | 4.037454
146.461 | 3.88889 | 3.88889 | 146.8893 | 3.860346 |  | 4.009139
146.856 | 3.94031 | 3.94031 | 147.2854 | 3.911388 |  | 3.980501
147.251 | 3.97684 | 3.97684 | 147.6816 | 3.94765 |  | 3.951618
147.646 | 3.78434 | 3.78434 | 148.0777 | 3.756563 |  | 3.922493
148.04 | 3.69408 | 3.69408 | 148.4729 | 3.666965 |  | 3.893205
148.435 | 3.85195 | 3.85195 | 148.869 | 3.823676687 |  | 3.863609
148.83 | 3.76057 | 3.76057 | 149.2652 | 3.732967 |  | 3.833784
149.225 | 3.70678 | 3.70678 | 149.6613 | 3.679572 |  | 3.803733
149.62 | 3.75096 | 3.75096 | 150.0575 | 3.723428 |  | 3.77346
150.014 | 3.63479 | 3.63479 | 150.4526 | 3.608111 |  | 3.743048
150.409 | 3.50806 | 3.50806 | 150.8488 | 3.482311 |  | 3.712347
150.804 | 3.48786 | 3.48786 | 151.245 | 3.462259 |  | 3.681437
151.199 | 3.54899 | 3.54899 | 151.6411 | 3.52294 |  | 3.650322
151.593 | 3.7501 | 3.7501 | 152.0363 | 3.722574266 |  | 3.619088
151.988 | 3.5624 | 3.5624 | 152.4324 | 3.536251984 |  | 3.587578
152.383 | 3.53062 | 3.53062 | 152.8286 | 3.504705 |  | 3.555878
152.778 | 3.44491 | 3.44491 | 153.2247 | 3.419624 |  | 3.523991
153.173 | 3.45865 | 3.45865 | 153.6209 | 3.433263509 |  | 3.491921
153.567 | 3.39702 | 3.39702 | 154.016 | 3.372086 |  | 3.459756
153.962 | 3.44416 | 3.44416 | 154.4122 | 3.41888 |  | 3.427336
154.357 | 3.31839 | 3.31839 | 154.8083 | 3.294033 |  | 3.394747
154.752 | 3.34979 | 3.34979 | 155.2045 | 3.325203 |  | 3.361994
155.146 | 3.27867 | 3.27867 | 155.5996 | 3.254605 |  | 3.329165
155.541 | 3.22637 | 3.22637 | 155.9958 | 3.202688 |  | 3.296097
155.936 | 3.06809 | 3.06809 | 156.392 | 3.04557 |  | 3.262879
156.331 | 3.03969 | 3.03969 | 156.7881 | 3.017379 |  | 3.229515
156.726 | 3.21024 | 3.21024 | 157.1843 | 3.186677 |  | 3.19601
157.12 | 3.0854 | 3.0854 | 157.5794 | 3.062753164 |  | 3.162454
157.515 | 3.12924 | 3.12924 | 157.9756 | 3.106271 |  | 3.12868
157.91 | 3.04302 | 3.04302 | 158.3717 | 3.020684 |  | 3.09478
158.305 | 2.86827 | 2.86827 | 158.7679 | 2.847217 |  | 3.060757
158.699 | 2.83529 | 2.83529 | 159.163 | 2.814479 |  | 3.026703
159.094 | 2.94753 | 2.94753 | 159.5592 | 2.925895 |  | 2.99245
159.489 | 3.02528 | 3.02528 | 159.9553 | 3.003074 |  | 2.958089
159.884 | 2.87739 | 2.87739 | 160.3515 | 2.85627 |  | 2.923624
160.279 | 2.82305 | 2.82305 | 160.7477 | 2.802328813 |  | 2.889061
160.673 | 2.69963 | 2.69963 | 161.1428 | 2.679815 |  | 2.854492
161.068 | 2.70144 | 2.70144 | 161.539 | 2.681611 |  | 2.819746
161.463 | 2.88296 | 2.88296 | 161.9351 | 2.861799 |  | 2.784916
161.858 | 2.78961 | 2.78961 | 162.3313 | 2.769134 |  | 2.750007
162.252 | 2.59995 | 2.59995 | 162.7264 | 2.580866367 |  | 2.715112
162.647 | 2.51766 | 2.51766 | 163.1226 | 2.49918 |  | 2.680059
163.042 | 2.53357 | 2.53357 | 163.5187 | 2.514974 |  | 2.644942
163.437 | 2.75333 | 2.75333 | 163.9149 | 2.733121 |  | 2.609765
163.831 | 2.56859 | 2.56859 | 164.31 | 2.549737 |  | 2.574622
164.226 | 2.3741 | 2.3741 | 164.7062 | 2.356674106 |  | 2.53934
164.621 | 2.35469 | 2.35469 | 165.1023 | 2.337407 |  | 2.504013
165.016 | 2.4869 | 2.4869 | 165.4985 | 2.468646154 |  | 2.468647
165.411 | 2.63462 | 2.63462 | 165.8947 | 2.615282 |  | 2.433245
165.805 | 2.16231 | 2.16231 | 166.2898 | 2.146439 |  | 2.397902
166.2 | 2.10346 | 2.10346 | 166.686 | 2.088021 |  | 2.362445
166.595 | 2.09321 | 2.09321 | 167.0821 | 2.077846 |  | 2.326967
166.99 | 2.47508 | 2.47508 | 167.4783 | 2.456913 |  | 2.291474
167.384 | 2.18652 | 2.18652 | 167.8734 | 2.170471 |  | 2.25606
167.779 | 1.89459 | 1.89459 | 168.2696 | 1.880684 |  | 2.220551
168.174 | 1.86416 | 1.86416 | 168.6657 | 1.850477 |  | 2.185041
168.569 | 1.99801 | 1.99801 | 169.0619 | 1.983345 |  | 2.149536
168.964 | 2.24728 | 2.24728 | 169.458 | 2.230785 |  | 2.11404
169.358 | 1.92965 | 1.92965 | 169.8532 | 1.915486369 |  | 2.078648
169.753 | 1.57713 | 1.57713 | 170.2493 | 1.565554 |  | 2.043186
170.148 | 1.44 | 1.44 | 170.6455 | 1.4294304 |  | 2.007747
170.543 | 1.73956 | 1.73956 | 171.0417 | 1.726792 |  | 1.972338
170.937 | 1.8778 | 1.8778 | 171.4368 | 1.864016948 |  | 1.937052
171.332 | 1.79573 | 1.79573 | 171.833 | 1.782549 |  | 1.901716
171.727 | 1.44636 | 1.44636 | 172.2291 | 1.435744 |  | 1.866423
172.122 | 1.35672 | 1.35672 | 172.6253 | 1.346762 |  | 1.83118
172.517 | 1.62118 | 1.62118 | 173.0214 | 1.609281 |  | 1.79599
172.911 | 1.86064 | 1.86064 | 173.4166 | 1.846983 |  | 1.760947
173.306 | 1.6822 | 1.6822 | 173.8127 | 1.669852652 |  | 1.725879
173.701 | 1.32248 | 1.32248 | 174.2089 | 1.312773 |  | 1.69088
174.096 | 1.18995 | 1.18995 | 174.605 | 1.181215767 |  | 1.655954
174.49 | 1.52695 | 1.52695 | 175.0002 | 1.515742187 |  | 1.621193
174.885 | 1.68932 | 1.68932 | 175.3963 | 1.67692 |  | 1.586428
175.28 | 1.36826 | 1.36826 | 175.7925 | 1.358217 |  | 1.551751
175.675 | 1.26971 | 1.26971 | 176.1887 | 1.26039 |  | 1.517166
176.069 | 1.12921 | 1.12921 | 176.5838 | 1.120922 |  | 1.482766
176.464 | 1.35456 | 1.35456 | 176.98 | 1.344618 |  | 1.44838
176.859 | 1.52642 | 1.52642 | 177.3761 | 1.515216 |  | 1.414102
177.254 | 1.20892 | 1.20892 | 177.7723 | 1.200047 |  | 1.379936
177.649 | 1.28059 | 1.28059 | 178.1684 | 1.27119 |  | 1.345886
178.043 | 1.00338 | 1.00338 | 178.5636 | 0.9960151908 |  | 1.312043
178.438 | 1.1542 | 1.1542 | 178.9597 | 1.145728172 |  | 1.278241
178.833 | 1.12085 | 1.12085 | 179.3559 | 1.112622961 |  | 1.244569
179.228 | 1.01846 | 1.01846 | 179.752 | 1.010985 |  | 1.211032
179.622 | 1.03 | 1.03 | 180.1472 | 1.0224398 |  | 1.177721
180.017 | 0.972203 | 0.972203 | 180.5433 | 0.965067 |  | 1.144469
180.412 | 1.03332 | 1.03332 | 180.9395 | 1.025735 |  | 1.111367
180.807 | 0.821807 | 0.821807 | 181.3357 | 0.8157749 |  | 1.078418
181.202 | 0.861226 | 0.861226 | 181.7318 | 0.8549046 |  | 1.045629
181.596 | 0.785623 | 0.785623 | 182.127 | 0.7798565 |  | 1.013085
181.991 | 0.791619 | 0.791619 | 182.5231 | 0.7858085 |  | 0.980626
182.386 | 0.894317 | 0.894317 | 182.9193 | 0.8877527 |  | 0.9483393
182.781 | 0.699925 | 0.699925 | 183.3154 | 0.6947875505 |  | 0.9162294
183.175 | 0.556475 | 0.556475 | 183.7106 | 0.5523904735 |  | 0.8843814
183.57 | 0.528384 | 0.528384 | 184.1067 | 0.5245057 |  | 0.852638
183.965 | 0.577151 | 0.577151 | 184.5029 | 0.5729147 |  | 0.8210848
184.36 | 0.908203 | 0.908203 | 184.899 | 0.9015368 |  | 0.789726
184.755 | 0.790967 | 0.790967 | 185.2952 | 0.7851613 |  | 0.7585662
185.149 | 0.5046 | 0.5046 | 185.6903 | 0.500896236 |  | 0.7276878
185.544 | 0.440503 | 0.440503 | 186.0865 | 0.4372697 |  | 0.6969382
185.939 | 0.450149 | 0.450149 | 186.4827 | 0.4468449 |  | 0.6664005
186.334 | 0.628552 | 0.628552 | 186.8788 | 0.6239384 |  | 0.6360789
186.728 | 0.553484 | 0.553484 | 187.274 | 0.5494214 |  | 0.6060535
187.123 | 0.552134 | 0.552134 | 187.6701 | 0.5480813 |  | 0.5761762
187.518 | 0.367695 | 0.367695 | 188.0663 | 0.3649961187 |  | 0.5465275
187.913 | 0.419585 | 0.419585 | 188.4624 | 0.4165052461 |  | 0.5171116
188.308 | 0.479685 | 0.479685 | 188.8586 | 0.4761641121 |  | 0.4879327
188.702 | 0.406945 | 0.406945 | 189.2537 | 0.4039580237 |  | 0.4590676
189.097 | 0.3382 | 0.3382 | 189.6499 | 0.335717612 |  | 0.430374
189.492 | 0.352446 | 0.352446 | 190.046 | 0.349859 |  | 0.4019294
189.887 | 0.206264 | 0.206264 | 190.4422 | 0.20475 |  | 0.3737378
190.281 | 0.140998 | 0.140998 | 190.8373 | 0.1399631 |  | 0.3458734
190.676 | 0.0287128 | 0.0287128 | 191.2335 | 0.02850205 |  | 0.3181988
191.071 | 0.105419 | 0.105419 | 191.6297 | 0.1046452 |  | 0.2907888
191.466 | 0.263652 | 0.263652 | 192.0258 | 0.2617168 |  | 0.2636472
191.86 | 0.230258 | 0.230258 | 192.421 | 0.2285679 |  | 0.2368456
192.255 | 0.232572 | 0.232572 | 192.8171 | 0.2308649 |  | 0.2102516
192.65 | 0.114167 | 0.114167 | 193.2133 | 0.113329 |  | 0.1839373
193.045 | 0.0926017 | 0.0926017 | 193.6094 | 0.091922 |  | 0.1579063
193.44 | 0.0426431 | 0.0426431 | 194.0056 | 0.0423301 |  | 0.1321623
193.834 | 0.144223 | 0.144223 | 194.4007 | 0.1431644 |  | 0.1067729
194.229 | 0.0418203 | 0.0418203 | 194.7969 | 0.04151334 |  | 0.08161289
194.624 | 0.0699843 | 0.0699843 | 195.193 | 0.06947062 |  | 0.05675045
195.019 | 0.0594984 | 0.0594984 | 195.5892 | 0.05906168 |  | 0.0321891
195.413 | -0.0763683 | -0.0763683 | 195.9843 | -0.07580776 |  | 0.007993271
195.808 | -0.146312 | -0.146312 | 196.3805 | -0.1452381 |  | -0.01595647
196.203 | -0.170919 | -0.170919 | 196.7767 | -0.1696645 |  | -0.039595
196.598 | -0.189237 | -0.189237 | 197.1728 | -0.187848 |  | -0.06291901
196.993 | -0.0711757 | -0.0711757 | 197.569 | -0.07065327 |  | -0.08592525
197.387 | -0.0401869 | -0.0401869 | 197.9641 | -0.03989193 |  | -0.1085535
197.782 | 0.00849465 | 0.00849465 | 198.3603 | 0.008432299269 |  | -0.1309155
198.177 | -0.0781997 | -0.0781997 | 198.7564 | -0.07762571 |  | -0.1529502
198.572 | -0.288109 | -0.288109 | 199.1526 | -0.2859943 |  | -0.1746546
198.966 | -0.286047 | -0.286047 | 199.5477 | -0.2839474 |  | -0.1959719
199.361 | -0.248588 | -0.248588 | 199.9439 | -0.2467634 |  | -0.2170075
199.756 | -0.165253 | -0.165253 | 200.34 | -0.16404 |  | -0.2377039
200.151 | -0.0887078 | -0.0887078 | 200.7362 | -0.08805668 |  | -0.2580581
200.546 | -0.168491 | -0.168491 | 201.1323 | -0.1672543 |  | -0.2780673
200.94 | -0.272609 | -0.272609 | 201.5275 | -0.270608 |  | -0.2976795
201.335 | -0.388923 | -0.388923 | 201.9237 | -0.3860683 |  | -0.3169913
201.73 | -0.43621 | -0.43621 | 202.3198 | -0.4330082186 |  | -0.33595
202.125 | -0.453584 | -0.453584 | 202.716 | -0.4502547 |  | -0.3545529
202.519 | -0.313918 | -0.313918 | 203.1111 | -0.3116138 |  | -0.3727516
202.914 | -0.260796 | -0.260796 | 203.5073 | -0.2588818 |  | -0.390636
203.309 | -0.289206 | -0.289206 | 203.9034 | -0.2870832 |  | -0.4081569
203.704 | -0.352793 | -0.352793 | 204.2996 | -0.3502035 |  | -0.4253119
204.098 | -0.393259 | -0.393259 | 204.6947 | -0.3903725 |  | -0.4420567
204.493 | -0.401545 | -0.401545 | 205.0909 | -0.3985976597 |  | -0.4584737
204.888 | -0.4499 | -0.4499 | 205.487 | -0.446597734 |  | -0.4745179
205.283 | -0.564497 | -0.564497 | 205.8832 | -0.5603536 |  | -0.4901869
205.678 | -0.518638 | -0.518638 | 206.2793 | -0.5148312 |  | -0.5054786
206.072 | -0.534595 | -0.534595 | 206.6745 | -0.5306710727 |  | -0.5203536
206.467 | -0.430073 | -0.430073 | 207.0707 | -0.4269163 |  | -0.5348852
206.862 | -0.425894 | -0.425894 | 207.4668 | -0.4227679 |  | -0.5490333
207.257 | -0.493884 | -0.493884 | 207.863 | -0.4902589 |  | -0.5627959
207.651 | -0.558328 | -0.558328 | 208.2581 | -0.5542299 |  | -0.5761376
208.046 | -0.596333 | -0.596333 | 208.6543 | -0.5919559 |  | -0.5891244
208.441 | -0.63063 | -0.63063 | 209.0504 | -0.6260011758 |  | -0.60172
208.836 | -0.651004 | -0.651004 | 209.4466 | -0.6462256 |  | -0.6139228
209.231 | -0.716934 | -0.716934 | 209.8427 | -0.7116717 |  | -0.625731
209.625 | -0.712691 | -0.712691 | 210.2379 | -0.7074598 |  | -0.6371146
210.02 | -0.646673 | -0.646673 | 210.634 | -0.6419264 |  | -0.6481297
210.415 | -0.583148 | -0.583148 | 211.0302 | -0.5788677 |  | -0.6587456
210.81 | -0.596993 | -0.596993 | 211.4264 | -0.5926111 |  | -0.6689606
211.204 | -0.68567 | -0.68567 | 211.8215 | -0.6806371822 |  | -0.678749
211.599 | -0.685552 | -0.685552 | 212.2177 | -0.68052 |  | -0.6881591
211.994 | -0.758079 | -0.758079 | 212.6138 | -0.7525147 |  | -0.6971643
212.389 | -0.781251 | -0.781251 | 213.01 | -0.7755166 |  | -0.7057633
212.784 | -0.806197 | -0.806197 | 213.4061 | -0.8002795 |  | -0.713955
213.178 | -0.861878 | -0.861878 | 213.8013 | -0.8555518 |  | -0.7217189
213.573 | -0.876864 | -0.876864 | 214.1974 | -0.8704278 |  | -0.7290935
213.968 | -0.865951 | -0.865951 | 214.5936 | -0.8595949 |  | -0.7360574
214.363 | -0.771859 | -0.771859 | 214.9897 | -0.7661936 |  | -0.7426097
214.757 | -0.7667 | -0.7667 | 215.3849 | -0.761072422 |  | -0.7487344
215.152 | -0.760035 | -0.760035 | 215.781 | -0.7544563431 |  | -0.7544619
215.547 | -0.777384 | -0.777384 | 216.1772 | -0.771678 |  | -0.7597752
215.942 | -0.824286 | -0.824286 | 216.5734 | -0.8182357 |  | -0.7646736
216.337 | -0.870707 | -0.870707 | 216.9695 | -0.864316 |  | -0.7691564
216.731 | -0.894205 | -0.894205 | 217.3647 | -0.8876415353 |  | -0.7732131
217.126 | -0.958253 | -0.958253 | 217.7608 | -0.9512194 |  | -0.776864
217.521 | -0.970473 | -0.970473 | 218.157 | -0.9633497 |  | -0.7800975
217.916 | -0.952006 | -0.952006 | 218.5531 | -0.9450183 |  | -0.7829133
218.31 | -0.91642 | -0.91642 | 218.9483 | -0.9096934772 |  | -0.7853054
218.705 | -0.835898 | -0.835898 | 219.3444 | -0.8297625 |  | -0.7872857
219.1 | -0.815321 | -0.815321 | 219.7406 | -0.8093365 |  | -0.7888472
219.495 | -0.788305 | -0.788305 | 220.1367 | -0.7825188413 |  | -0.7899897
219.889 | -0.841088 | -0.841088 | 220.5319 | -0.8349144 |  | -0.7907118
220.284 | -0.841677 | -0.841677
220.679 | -0.861191 | -0.861191
221.074 | -0.839709 | -0.839709
221.469 | -0.833085 | -0.833085
221.863 | -0.814782 | -0.814782
222.258 | -0.804323 | -0.804323
222.653 | -0.81174 | -0.81174
223.048 | -0.80219 | -0.80219
223.442 | -0.796953 | -0.796953
223.837 | -0.812632 | -0.812632
224.232 | -0.771575 | -0.771575
224.627 | -0.782612 | -0.782612
225.022 | -0.846912 | -0.846912
225.416 | -0.810425 | -0.810425
225.811 | -0.824443 | -0.824443
226.206 | -0.886167 | -0.886167
226.601 | -0.887695 | -0.887695
226.995 | -0.875388 | -0.875388
227.39 | -0.864824 | -0.864824
227.785 | -0.920325 | -0.920325
228.18 | -0.907998 | -0.907998
228.575 | -0.907581 | -0.907581
228.969 | -0.903255 | -0.903255
229.364 | -0.852654 | -0.852654
229.759 | -0.83388 | -0.83388
230.154 | -0.841023 | -0.841023
230.548 | -0.872486 | -0.872486
230.943 | -0.864454 | -0.864454
231.338 | -0.816348 | -0.816348
231.733 | -0.898502 | -0.898502
232.127 | -0.858993 | -0.858993
232.522 | -0.855118 | -0.855118
232.917 | -0.855531 | -0.855531
233.312 | -0.875797 | -0.875797
233.707 | -0.833692 | -0.833692
234.101 | -0.858622 | -0.858622
234.496 | -0.835082 | -0.835082
234.891 | -0.829357 | -0.829357
235.286 | -0.85701 | -0.85701
235.68 | -0.874132 | -0.874132
236.075 | -0.871881 | -0.871881
236.47 | -0.876564 | -0.876564
236.865 | -0.872072 | -0.872072
237.26 | -0.834533 | -0.834533
237.654 | -0.961439 | -0.961439
238.049 | -0.839054 | -0.839054
238.444 | -0.922174 | -0.922174
238.839 | -1.34968 | -1.34968
239.233 | -1.60593 | -1.60593
239.628 | -1.80977 | -1.80977
240.023 | -2.00064 | -2.00064
240.418 | -2.12889 | -2.12889
240.813 | -2.12178 | -2.12178
241.207 | -2.03282 | -2.03282
241.602 | -1.98001 | -1.98001
241.997 | -2.02401 | -2.02401
242.392 | -2.05893 | -2.05893
242.786 | -2.04372 | -2.04372
243.181 | -2.10839 | -2.10839
243.576 | -2.04042 | -2.04042
243.971 | -2.06056 | -2.06056
244.366 | -2.08041 | -2.08041
244.76 | -2.05379 | -2.05379
245.155 | -2.11257 | -2.11257
245.55 | -2.08059 | -2.08059
245.945 | -2.11995 | -2.11995
246.339 | -2.14015 | -2.14015
246.734 | -2.11836 | -2.11836
247.129 | -2.11122 | -2.11122
247.524 | -2.09881 | -2.09881
247.918 | -2.12668 | -2.12668
248.313 | -2.11519 | -2.11519
248.708 | -2.16201 | -2.16201
249.103 | -2.18025 | -2.18025
249.498 | -2.14302 | -2.14302
249.892 | -2.10295 | -2.10295
250.287 | -2.16175 | -2.16175
250.682 | -2.15172 | -2.15172
251.077 | -2.13439 | -2.13439
251.471 | -2.16732 | -2.16732
251.866 | -2.1949 | -2.1949
252.261 | -2.19483 | -2.19483