## CMOS.6106.1.SG.L200.Ins3.r1.d
x (uncal) | z (uncal) | calx = | calz = |  |  | Rint | 1171.98 | 2012-05-14
|  | 1.00293 | 0.99266 | STEP 3: |  | m | 5.36
um | um | f= | 8.5125 | input the values in |  | n | 1171.12
0 | -1.34072 | α (in radians)= | -0.0036563 | pink from the data |  | s | -1
0.394775 | -1.30378 |  |  | sheet after Traces |  | STEP 8:
0.789549 | -1.20015 |  |  | a and e are analyzed |  | input the values in
1.18432 | -1.13237 |  |  |  |  | yellow as obtained
1.5791 | -1.2259 | v-axis data | zdata (cal) | zmodel |  | from the data sheet
1.97387 | -1.10287
2.36865 | -1.17992 |  |  | RM 8096 - STRAIN GRADIENT (Trace b, c, or d)
2.76342 | -1.05508
3.1582 | -1.21822 |  | Suggested steps to follow to obtain data for strain gradient from Traces b, c, or d:
3.55297 | -1.29593 |  | 1 | Start with uncalibrated x data in Column A and uncalibrated z data in Column B
3.94775 | -1.41009 |  |  |  | Negate the data in Column A for cantilevers with a 180 degree orientation (not the case here)
4.34252 | -1.51729 |  | 2 | Copy the header cells (Cells C1 to H8) in this file into the same Excel location in your file
4.7373 | -1.34281 |  | 3 | Enter the data from Traces a and e (as obtained from other Excel files) into Data Sheet SG.3 and press
5.13207 | -1.35816 |  |  |  | the "Calculate and Verify" button. Enter the pertinent values from the data sheet into the
5.52685 | -1.23883 |  |  |  | appropriate pink highlighted cells in the header of your Excel file
5.92162 | -1.0905 |  | 4 | Copy the cells from this file (Cells C58 to E401) into the same Excel location in your file
6.31639 | -1.0339 |  |  |  | making sure the pertinent equations translate
6.71117 | -0.875019 |  | 5 | Plot the data from Cells C58 to E401
7.10594 | -0.72112 |  | 6 | The plot may need to include more or less data at both ends of the plot so make any necessary adjustments.
7.50072 | -0.643016 |  | 7 | Select 3 data points along the beam as specified in the standard, highlight them, and enter them into the data sheet
7.89549 | -0.604803 |  |  |  | that includes the data from Traces a and e
8.29027 | -0.647111 |  | 8 | Press the "Calculate and Verify" button in the data sheet and enter the resulting values for
8.68504 | -0.63988 |  |  |  | Rint, m, n, and s into the yellow highlighted areas in the header of your Excel file
9.07982 | -0.627747 |  | 9 | If there are no pertinent "wait" statements at the bottom of your data sheet AND your Excel plot closely follows
9.47459 | -0.677887 |  |  |  | the data, the next data trace in a different Excel file can be analyzed, if appropriate
9.86937 | -0.687685 |  | 10 | If there are pertinent "wait" statements at the bottom of your data sheet OR the plot does not closely follow
10.2641 | -0.678608 |  |  |  | the data, modify one or more of the 3 chosen data points, as appropriate, recalculate, and replot.
10.6589 | -0.685025 |  |  |  | Some data traces may take longer than others to obtain acceptable inputs.
11.0537 | -0.678024
11.4485 | -0.66091
11.8432 | -0.719312
12.238 | -0.701068
12.6328 | -0.703007
13.0276 | -0.720705
13.4223 | -0.709204
13.8171 | -0.776402
14.2119 | -0.771024
14.6067 | -0.767319
15.0014 | -0.734458
15.3962 | -0.742801
15.791 | -0.743002
16.1858 | -0.819204
16.5805 | -0.756856
16.9753 | -0.798658
17.3701 | -0.807819
17.7649 | -0.83217
18.1596 | -0.869566
18.5544 | -0.874205
18.9492 | -0.875343
19.344 | -0.858176
19.7387 | -0.847324
20.1335 | -0.818795
20.5283 | -0.783766
20.9231 | -0.754287
21.3178 | -0.679334 | 21.38018 | -0.6743477 | -0.7505024
21.7126 | -0.669129 | 21.77613 | -0.6642176 | -0.7450226
22.1074 | -0.671935 | 22.17208 | -0.6670029971 | -0.7394089
22.5022 | -0.650158 | 22.56804 | -0.6453858 | -0.7336614
22.8969 | -0.604363 | 22.96389 | -0.599927 | -0.7277817
23.2917 | -0.608009 | 23.35985 | -0.6035462 | -0.7217666
23.6865 | -0.551835 | 23.7558 | -0.5477845311 | -0.7156177
24.0813 | -0.531841 | 24.15175 | -0.5279373 | -0.709335
24.476 | -0.552513 | 24.54761 | -0.5484576 | -0.7029201
24.8708 | -0.59006 | 24.94356 | -0.5857289596 | -0.6963698
25.2656 | -0.565365 | 25.33952 | -0.5612152209 | -0.6896856
25.6604 | -0.576379 | 25.73547 | -0.5721484 | -0.6828676
26.0551 | -0.605613 | 26.13132 | -0.6011678 | -0.6759176
26.4499 | -0.56943 | 26.52728 | -0.5652503838 | -0.668832
26.8447 | -0.588569 | 26.92323 | -0.5842489 | -0.6616125
27.2395 | -0.592195 | 27.31919 | -0.5878482887 | -0.6542592
27.6342 | -0.570208 | 27.71504 | -0.5660227 | -0.646774
28.029 | -0.540406 | 28.11099 | -0.5364394 | -0.639153
28.4238 | -0.576796 | 28.50695 | -0.5725623 | -0.6313982
28.8185 | -0.635334 | 28.9028 | -0.6306706 | -0.6235116
29.2133 | -0.673965 | 29.29876 | -0.6690180969 | -0.6154891
29.6081 | -0.655687 | 29.69471 | -0.6508743 | -0.6073327
30.0029 | -0.580781 | 30.09066 | -0.5765181 | -0.5990425
30.3976 | -0.567768 | 30.48652 | -0.5636006 | -0.5906206
30.7924 | -0.549752 | 30.88247 | -0.5457168 | -0.5820627
31.1872 | -0.598468 | 31.27843 | -0.5940752 | -0.573371
31.582 | -0.543351 | 31.67438 | -0.5393628 | -0.5645453
31.9767 | -0.517051 | 32.07023 | -0.5132558 | -0.5555881
32.3715 | -0.496002 | 32.46619 | -0.4923613 | -0.5464948
32.7663 | -0.480028 | 32.86214 | -0.4765046 | -0.5372675
33.1611 | -0.481735 | 33.2581 | -0.4781990651 | -0.5279064
33.5558 | -0.479309 | 33.65395 | -0.4757909 | -0.5184138
33.9506 | -0.458267 | 34.0499 | -0.4549033 | -0.508785
34.3454 | -0.458937 | 34.44586 | -0.4555684 | -0.4990222
34.7402 | -0.433618 | 34.84181 | -0.4304352 | -0.4891256
35.1349 | -0.39501 | 35.23767 | -0.3921106266 | -0.4790976
35.5297 | -0.430035 | 35.63362 | -0.4268785431 | -0.4689332
35.9245 | -0.484923 | 36.02957 | -0.4813637 | -0.4586348
36.3193 | -0.442326 | 36.42553 | -0.4390793 | -0.4482026
36.714 | -0.41853 | 36.82138 | -0.4154579898 | -0.4376391
37.1088 | -0.359932 | 37.21734 | -0.3572901 | -0.4269391
37.5036 | -0.344879 | 37.61329 | -0.3423476 | -0.4161051
37.8984 | -0.34853 | 38.00925 | -0.3459717898 | -0.4051372
38.2931 | -0.394927 | 38.4051 | -0.3920282 | -0.3940383
38.6879 | -0.376031 | 38.80105 | -0.3732709 | -0.3828025
39.0827 | -0.386081 | 39.19701 | -0.3832472 | -0.3714329
39.4775 | -0.374936 | 39.59296 | -0.372184 | -0.3599293
39.8722 | -0.364043 | 39.98882 | -0.3613709 | -0.3482947
40.267 | -0.363939 | 40.38477 | -0.3612677 | -0.3365233
40.6618 | -0.337013 | 40.78072 | -0.3345393 | -0.3246179
41.0566 | -0.260017 | 41.17668 | -0.2581085 | -0.3125785
41.4513 | -0.248516 | 41.57253 | -0.2466919 | -0.3004083
41.8461 | -0.243009 | 41.96849 | -0.2412253 | -0.288101
42.2409 | -0.157333 | 42.36444 | -0.1561782 | -0.2756598
42.6357 | -0.144194 | 42.76039 | -0.1431356 | -0.2630846
43.0304 | -0.192259 | 43.15625 | -0.1908478 | -0.2503787
43.4252 | -0.236432 | 43.5522 | -0.2346966 | -0.2375356
43.82 | -0.267013 | 43.94816 | -0.2650531 | -0.2245585
44.2148 | -0.34396 | 44.34411 | -0.3414353336 | -0.2114474
44.6095 | -0.357683 | 44.73996 | -0.3550576 | -0.1982056
45.0043 | -0.323302 | 45.13592 | -0.320929 | -0.1848266
45.3991 | -0.264025 | 45.53187 | -0.2620870565 | -0.1713135
45.7939 | -0.177759 | 45.92783 | -0.1764542 | -0.1576664
46.1886 | -0.117547 | 46.32368 | -0.1166842 | -0.1438889
46.5834 | -0.0249937 | 46.71963 | -0.02481025 | -0.1299738
46.9782 | -0.0273088 | 47.11559 | -0.02710835 | -0.1159247
47.373 | -0.0431761 | 47.51154 | -0.04285919 | -0.1017416
47.7677 | -0.099229 | 47.9074 | -0.09850065914 | -0.08742804
48.1625 | -0.165853 | 48.30335 | -0.1646356 | -0.07297687
48.5573 | -0.231281 | 48.6993 | -0.2295834 | -0.05839167
48.9521 | -0.225654 | 49.09526 | -0.2239977 | -0.04367241
49.3468 | -0.199673 | 49.49111 | -0.1982074 | -0.02882288
49.7416 | -0.145658 | 49.88707 | -0.1445889 | -0.01383555
50.1364 | -0.0549065 | 50.28302 | -0.05450348629 | 0.001285849
50.5312 | 0.136006 | 50.67897 | 0.1350077 | 0.01654131
50.9259 | 0.146889 | 51.07483 | 0.1458108 | 0.03192694
51.3207 | 0.124271 | 51.47078 | 0.1233589 | 0.04745052
51.7155 | 0.0686872 | 51.86674 | 0.06818304 | 0.06310819
52.1103 | 0.0377979 | 52.26269 | 0.03752046 | 0.07889995
52.505 | -0.00941953 | 52.65854 | -0.009350391 | 0.09482176
52.8998 | -0.0556189 | 53.0545 | -0.05521066 | 0.1108817
53.2946 | -0.0558441 | 53.45045 | -0.0554342 | 0.1270757
53.6894 | 0.0931299 | 53.84641 | 0.09244633 | 0.1434038
54.0841 | 0.143454 | 54.24226 | 0.142401 | 0.1598619
54.4789 | 0.278707 | 54.63821 | 0.2766613 | 0.1764583
54.8737 | 0.241482 | 55.03417 | 0.2397095 | 0.1931887
55.2685 | 0.233176 | 55.43012 | 0.2314645 | 0.2100533
55.6632 | 0.225771 | 55.82598 | 0.2241138 | 0.2270478
56.058 | 0.160333 | 56.22193 | 0.1591562 | 0.2441806
56.4528 | 0.145887 | 56.61789 | 0.1448162 | 0.2614477
56.8475 | 0.132309 | 57.01374 | 0.1313379 | 0.2788444
57.2423 | 0.226371 | 57.40969 | 0.2247094 | 0.2963797
57.6371 | 0.238312 | 57.80565 | 0.2365628 | 0.3140492
58.0319 | 0.353621 | 58.2016 | 0.3510254 | 0.3318528
58.4266 | 0.360674 | 58.59746 | 0.3580267 | 0.3497861
58.8214 | 0.33828 | 58.99341 | 0.3357970248 | 0.3678581
59.2162 | 0.337591 | 59.38936 | 0.3351131 | 0.3860643
59.611 | 0.300621 | 59.78532 | 0.2984144 | 0.4044046
60.0057 | 0.326308 | 60.18117 | 0.3239129 | 0.4228745
60.4005 | 0.370361 | 60.57713 | 0.3676426 | 0.4414833
60.7953 | 0.466463 | 60.97308 | 0.4630392 | 0.4602263
61.1901 | 0.514478 | 61.36903 | 0.5107017 | 0.4791035
61.5848 | 0.469792 | 61.76489 | 0.4663437 | 0.4981101
61.9796 | 0.458051 | 62.16084 | 0.4546889 | 0.5172558
62.3744 | 0.470389 | 62.5568 | 0.4669363 | 0.5365357
62.7692 | 0.439497 | 62.95275 | 0.4362711 | 0.5559498
63.1639 | 0.484653 | 63.3486 | 0.4810956 | 0.5754933
63.5587 | 0.539613 | 63.74456 | 0.5356522 | 0.5951759
63.9535 | 0.602472 | 64.14051 | 0.5980499 | 0.6149928
64.3483 | 0.667752 | 64.53647 | 0.6628507 | 0.634944
64.743 | 0.579697 | 64.93232 | 0.575442 | 0.6550244
65.1378 | 0.544555 | 65.32827 | 0.5405579663 | 0.6752441
65.5326 | 0.534808 | 65.72423 | 0.5308825 | 0.6955982
65.9274 | 0.581038 | 66.12018 | 0.5767732 | 0.7160865
66.3221 | 0.751616 | 66.51604 | 0.7460991 | 0.736704
66.7169 | 0.733039 | 66.91199 | 0.7276585 | 0.7574609
67.1117 | 0.819298 | 67.30794 | 0.8132844 | 0.7783522
67.5065 | 0.770789 | 67.7039 | 0.7651314 | 0.7993778
67.9012 | 0.68612 | 68.09975 | 0.6810838792 | 0.8205324
68.296 | 0.66412 | 68.49571 | 0.6592453592 | 0.8418267
68.6908 | 0.683653 | 68.89166 | 0.678635 | 0.8632553
69.0856 | 0.82742 | 69.28761 | 0.8213467372 | 0.8848183
69.4803 | 0.881096 | 69.68347 | 0.8746288 | 0.9065102
69.8751 | 0.925011 | 70.07942 | 0.9182214 | 0.9283419
70.2699 | 0.94127 | 70.47538 | 0.9343610782 | 0.950308
70.6647 | 0.881909 | 70.87133 | 0.8754358 | 0.9724085
71.0594 | 0.849152 | 71.26718 | 0.8429192 | 0.9946377
71.4542 | 0.873073 | 71.66314 | 0.8666646 | 1.017007
71.849 | 0.988524 | 72.05909 | 0.9812682 | 1.039511
72.2438 | 1.04733 | 72.45505 | 1.039643 | 1.062149
72.6385 | 1.06537 | 72.8509 | 1.05755 | 1.084916
73.0333 | 1.03998 | 73.24685 | 1.032347 | 1.107823
73.4281 | 1.01519 | 73.64281 | 1.007739 | 1.130864
73.8229 | 1.0355 | 74.03876 | 1.02789943 | 1.15404
74.2176 | 1.05797 | 74.43462 | 1.050205 | 1.177344
74.6124 | 1.15093 | 74.83057 | 1.142482 | 1.200789
75.0072 | 1.20959 | 75.22653 | 1.200712 | 1.224368
75.402 | 1.19682 | 75.62248 | 1.188035 | 1.248082
75.7967 | 1.20874 | 76.01833 | 1.199868 | 1.271924
76.1915 | 1.19078 | 76.41429 | 1.18204 | 1.295907
76.5863 | 1.25838 | 76.81024 | 1.249143 | 1.320024
76.9811 | 1.36959 | 77.2062 | 1.359537 | 1.344276
77.3758 | 1.37561 | 77.60205 | 1.365513 | 1.368656
77.7706 | 1.36904 | 77.998 | 1.358991 | 1.393177
78.1654 | 1.34992 | 78.39396 | 1.340012 | 1.417832
78.5602 | 1.36478 | 78.78991 | 1.354763 | 1.442622
78.9549 | 1.41352 | 79.18577 | 1.403145 | 1.46754
79.3497 | 1.49271 | 79.58172 | 1.481754 | 1.492599
79.7445 | 1.54015 | 79.97767 | 1.528845299 | 1.517793
80.1393 | 1.56091 | 80.37363 | 1.549453 | 1.543121
80.534 | 1.49921 | 80.76948 | 1.488206 | 1.568577
80.9288 | 1.47443 | 81.16544 | 1.463608 | 1.594175
81.3236 | 1.52775 | 81.56139 | 1.516536315 | 1.619907
81.7184 | 1.56857 | 81.95734 | 1.557057 | 1.645773
82.1131 | 1.69156 | 82.3532 | 1.679144 | 1.671768
82.5079 | 1.75337 | 82.74915 | 1.7405 | 1.697904
82.9027 | 1.73869 | 83.14511 | 1.725928 | 1.724174
83.2975 | 1.64065 | 83.54106 | 1.628607629 | 1.750579
83.6922 | 1.63833 | 83.93691 | 1.626305 | 1.777112
84.087 | 1.65376 | 84.33287 | 1.641621 | 1.803787
84.4818 | 1.84124 | 84.72882 | 1.827725 | 1.830596
84.8766 | 1.90407 | 85.12478 | 1.890094 | 1.85754
85.2713 | 1.88746 | 85.52063 | 1.873606 | 1.884611
85.6661 | 1.78563 | 85.91658 | 1.772523 | 1.911825
86.0609 | 1.75167 | 86.31254 | 1.738813 | 1.939173
86.4556 | 1.8014 | 86.70839 | 1.788177724 | 1.966648
86.8504 | 1.99707 | 87.10435 | 1.982412 | 1.994266
87.2452 | 2.05922 | 87.5003 | 2.044105 | 2.022018
87.64 | 1.99755 | 87.89625 | 1.982887983 | 2.049905
88.0347 | 1.90919 | 88.29211 | 1.895177 | 2.07792
88.4295 | 1.94876 | 88.68806 | 1.934456 | 2.106076
88.8243 | 1.98111 | 89.08402 | 1.966569 | 2.134367
89.2191 | 2.11746 | 89.47997 | 2.101918 | 2.162793
89.6138 | 2.15906 | 89.87582 | 2.143212 | 2.191347
90.0086 | 2.14844 | 90.27178 | 2.13267 | 2.220043
90.4034 | 2.15066 | 90.66773 | 2.134874 | 2.248873
90.7982 | 2.23237 | 91.06369 | 2.215984 | 2.277839
91.1929 | 2.22306 | 91.45954 | 2.206743 | 2.306931
91.5877 | 2.27419 | 91.85549 | 2.257497 | 2.336166
91.9825 | 2.27872 | 92.25145 | 2.261994 | 2.365536
92.3773 | 2.33871 | 92.6474 | 2.321544 | 2.395041
92.772 | 2.37315 | 93.04326 | 2.355731079 | 2.424673
93.1668 | 2.39854 | 93.43921 | 2.380935 | 2.454448
93.5616 | 2.35991 | 93.83517 | 2.342588 | 2.484357
93.9564 | 2.34713 | 94.23112 | 2.329902 | 2.514402
94.3511 | 2.48863 | 94.62697 | 2.470363 | 2.544573
94.7459 | 2.64592 | 95.02293 | 2.626499 | 2.574888
95.1407 | 2.59926 | 95.41888 | 2.580181 | 2.605337
95.5355 | 2.4739 | 95.81484 | 2.455741574 | 2.635921
95.9302 | 2.46334 | 96.21069 | 2.445259 | 2.666632
96.325 | 2.63488 | 96.60664 | 2.61554 | 2.697486
96.7198 | 2.82099 | 97.0026 | 2.800284 | 2.728475
97.1146 | 2.81705 | 97.39855 | 2.796372853 | 2.7596
97.5093 | 2.68747 | 97.79441 | 2.667744 | 2.790851
97.9041 | 2.59616 | 98.19036 | 2.577104 | 2.822245
98.2989 | 2.70931 | 98.58631 | 2.689424 | 2.853774
98.6937 | 2.881 | 98.98227 | 2.85985346 | 2.885438
99.0884 | 2.94392 | 99.37812 | 2.922312 | 2.917229
99.4832 | 2.86039 | 99.77408 | 2.839395 | 2.949164
99.878 | 2.79134 | 100.17 | 2.770852 | 2.981233
100.273 | 2.80305 | 100.5662 | 2.782475613 | 3.013454
100.668 | 2.97664 | 100.9623 | 2.954791 | 3.04581
101.062 | 3.05325 | 101.3575 | 3.030839145 | 3.078219
101.457 | 3.06296 | 101.7536 | 3.040478 | 3.110845
101.852 | 3.05231 | 102.1498 | 3.029906 | 3.143607
102.247 | 3.07818 | 102.546 | 3.055586 | 3.176504
102.641 | 3.14234 | 102.9411 | 3.119275 | 3.209452
103.036 | 3.16517 | 103.3373 | 3.141938 | 3.242619
103.431 | 3.2385 | 103.7334 | 3.21472941 | 3.275922
103.826 | 3.28775 | 104.1296 | 3.263617915 | 3.309359
104.221 | 3.29305 | 104.5257 | 3.268879013 | 3.342933
104.615 | 3.27807 | 104.9209 | 3.254009 | 3.376556
105.01 | 3.29011 | 105.317 | 3.265961 | 3.410399
105.405 | 3.39362 | 105.7132 | 3.368711 | 3.444378
105.8 | 3.5549 | 106.1093 | 3.528807034 | 3.478492
106.194 | 3.46059 | 106.5045 | 3.435189 | 3.512655
106.589 | 3.42446 | 106.9006 | 3.399324 | 3.54704
106.984 | 3.42548 | 107.2968 | 3.400337 | 3.58156
107.379 | 3.55969 | 107.693 | 3.533562 | 3.616216
107.773 | 3.67096 | 108.0881 | 3.644015 | 3.650919
108.168 | 3.62164 | 108.4843 | 3.595057 | 3.685845
108.563 | 3.56233 | 108.8804 | 3.536182 | 3.720907
108.958 | 3.60109 | 109.2766 | 3.574658 | 3.756104
109.353 | 3.78109 | 109.6727 | 3.753337 | 3.791437
109.747 | 3.82666 | 110.0679 | 3.798572 | 3.826815
110.142 | 3.72231 | 110.464 | 3.694988 | 3.862418
110.537 | 3.67023 | 110.8602 | 3.643291 | 3.898157
110.932 | 3.80094 | 111.2563 | 3.773041 | 3.934032
111.326 | 3.92535 | 111.6515 | 3.896537931 | 3.96995
111.721 | 3.91822 | 112.0477 | 3.88946 | 4.006096
112.116 | 3.95461 | 112.4438 | 3.925583 | 4.042377
112.511 | 4.03284 | 112.84 | 4.003239 | 4.078793
112.906 | 4.0948 | 113.2361 | 4.064744168 | 4.115345
113.3 | 4.07213 | 113.6313 | 4.042241 | 4.15194
113.695 | 4.1218 | 114.0274 | 4.091545988 | 4.188763
114.09 | 4.20982 | 114.4236 | 4.17892 | 4.225722
114.485 | 4.25607 | 114.8197 | 4.22483 | 4.262816
114.879 | 4.18878 | 115.2149 | 4.158034 | 4.299952
115.274 | 4.25534 | 115.611 | 4.224106 | 4.337317
115.669 | 4.47362 | 116.0072 | 4.440784 | 4.374818
116.064 | 4.44204 | 116.4033 | 4.409435 | 4.412455
116.459 | 4.36695 | 116.7995 | 4.334896587 | 4.450228
116.853 | 4.36076 | 117.1947 | 4.328752 | 4.48804
117.248 | 4.53309 | 117.5908 | 4.499817 | 4.526083
117.643 | 4.60102 | 117.987 | 4.567249 | 4.564263
118.038 | 4.5542 | 118.3831 | 4.520772172 | 4.602578
118.432 | 4.50678 | 118.7783 | 4.4737 | 4.640932
118.827 | 4.60181 | 119.1744 | 4.568033 | 4.679518
119.222 | 4.76637 | 119.5706 | 4.731385 | 4.718241
119.617 | 4.76499 | 119.9667 | 4.730015 | 4.757099
120.011 | 4.68459 | 120.3619 | 4.650205 | 4.795994
120.406 | 4.75199 | 120.758 | 4.71711 | 4.835124
120.801 | 4.93884 | 121.1542 | 4.902589 | 4.874389
121.196 | 4.99588 | 121.5503 | 4.95921 | 4.91379
121.591 | 4.84069 | 121.9465 | 4.805159 | 4.953328
121.985 | 4.87685 | 122.3417 | 4.841053921 | 4.9929
122.38 | 5.06654 | 122.7378 | 5.029352 | 5.032709
122.775 | 5.04501 | 123.134 | 5.00798 | 5.072654
123.17 | 5.08596 | 123.5301 | 5.048629 | 5.112734
123.564 | 5.15631 | 123.9253 | 5.118463 | 5.152849
123.959 | 5.16291 | 124.3214 | 5.125014 | 5.193201
124.354 | 5.18421 | 124.7176 | 5.146158 | 5.23369
124.749 | 5.30714 | 125.1137 | 5.268186 | 5.274314
125.144 | 5.39475 | 125.5099 | 5.355152535 | 5.315074
125.538 | 5.3093 | 125.905 | 5.270329738 | 5.355867
125.933 | 5.26532 | 126.3012 | 5.226673 | 5.396899
126.328 | 5.49843 | 126.6974 | 5.458072 | 5.438068
126.723 | 5.46748 | 127.0935 | 5.427349 | 5.479372
127.117 | 5.42312 | 127.4887 | 5.383314 | 5.520707
127.512 | 5.44996 | 127.8848 | 5.409957 | 5.562283
127.907 | 5.59909 | 128.281 | 5.557993 | 5.603996
128.302 | 5.65531 | 128.6771 | 5.6138 | 5.645844
128.697 | 5.76616 | 129.0733 | 5.723836 | 5.687829
129.091 | 5.78357 | 129.4684 | 5.741119 | 5.729843
129.486 | 5.85268 | 129.8646 | 5.809721 | 5.772099
129.881 | 5.80363 | 130.2607 | 5.761031 | 5.814492
130.276 | 5.85227 | 130.6569 | 5.809314 | 5.857021
130.67 | 5.8943 | 131.052 | 5.851035838 | 5.899579
131.065 | 5.96806 | 131.4482 | 5.924254 | 5.94238
131.46 | 6.03325 | 131.8444 | 5.988965945 | 5.985317
131.855 | 6.17037 | 132.2405 | 6.125079 | 6.028391
132.25 | 6.08844 | 132.6367 | 6.043751 | 6.071601
132.644 | 6.13739 | 133.0318 | 6.092342 | 6.114838
133.039 | 6.23018 | 133.428 | 6.18445 | 6.15832
133.434 | 6.18094 | 133.8241 | 6.135572 | 6.201939
133.829 | 6.3435 | 134.2203 | 6.29693871 | 6.245694
134.223 | 6.27628 | 134.6154 | 6.230212 | 6.289474
134.618 | 6.32779 | 135.0116 | 6.281344 | 6.333502
135.013 | 6.42991 | 135.4077 | 6.382714 | 6.377666
135.408 | 6.49409 | 135.8039 | 6.446423 | 6.421966
135.802 | 6.47628 | 136.199 | 6.428744 | 6.46629
136.197 | 6.50334 | 136.5952 | 6.455605 | 6.510863
136.592 | 6.56098 | 136.9914 | 6.512822 | 6.555572
136.987 | 6.65324 | 137.3875 | 6.604405 | 6.600418
137.382 | 6.66113 | 137.7837 | 6.612237 | 6.6454
137.776 | 6.73288 | 138.1788 | 6.683461 | 6.690405
138.171 | 6.73873 | 138.575 | 6.689268 | 6.73566
138.566 | 6.8305 | 138.9711 | 6.78036413 | 6.781051
138.961 | 6.90675 | 139.3673 | 6.856054455 | 6.826579
139.355 | 6.87715 | 139.7624 | 6.826671719 | 6.872128
139.75 | 6.89506 | 140.1586 | 6.84445 | 6.917929
140.145 |  | 140.5547 |  | 6.963867
140.54 | 7.06934 | 140.9509 | 7.017451 | 7.009941
140.935 | 7.05824 | 141.3471 | 7.006433 | 7.056152
141.329 | 7.18967 | 141.7422 | 7.136898 | 7.102382
141.724 | 7.22261 | 142.1384 | 7.169596 | 7.148866
142.119 | 7.23225 | 142.5345 | 7.179165285 | 7.195486
142.514 | 7.38033 | 142.9307 | 7.326158 | 7.242244
142.908 | 7.42566 | 143.3258 | 7.371156 | 7.289019
143.303 | 7.46795 | 143.722 | 7.413135247 | 7.336049
143.698 | 7.50096 | 144.1181 | 7.445903 | 7.383216
144.093 | 7.65601 | 144.5143 | 7.599815 | 7.43052
144.488 | 7.53672 | 144.9104 | 7.4814 | 7.477961
144.882 | 7.60743 | 145.3056 | 7.551591 | 7.525418
145.277 | 7.65057 | 145.7017 | 7.594415 | 7.573132
145.672 | 7.65608 | 146.0979 | 7.599884 | 7.620982
146.067 | 7.64815 | 146.4941 | 7.592012579 | 7.66897
146.461 | 7.71145 | 146.8892 | 7.654847957 | 7.716973
146.856 | 7.79012 | 147.2854 | 7.732941 | 7.765234
147.251 | 7.89432 | 147.6815 | 7.836376 | 7.813632
147.646 | 7.80976 | 148.0777 | 7.752436 | 7.862167
148.04 | 7.86607 | 148.4728 | 7.808333 | 7.910715
148.435 | 8.06611 | 148.869 | 8.006905 | 7.959523
148.83 | 8.09576 | 149.2651 | 8.036337 | 8.008469
149.225 | 8.09387 | 149.6613 | 8.034461 | 8.057551
149.62 | 8.24788 | 150.0574 | 8.187341 | 8.106771
150.014 | 8.22144 | 150.4526 | 8.161095 | 8.156002
150.409 | 8.26378 | 150.8487 | 8.203124 | 8.205495
150.804 | 8.2861 | 151.2449 | 8.225280026 | 8.255126
151.199 | 8.3823 | 151.6411 | 8.320773918 | 8.304893
151.593 | 8.46544 | 152.0362 | 8.403304 | 8.354671
151.988 | 8.45516 | 152.4324 | 8.393099 | 8.404712
152.383 | 8.4853 | 152.8285 | 8.423017898 | 8.454891
152.778 | 8.66439 | 153.2247 | 8.600793 | 8.505206
153.173 | 8.66742 | 153.6208 | 8.603801 | 8.555659
153.567 | 8.80272 | 154.016 | 8.738108 | 8.60612
153.962 | 8.7896 | 154.4121 | 8.725084336 | 8.656847
154.357 | 8.85286 | 154.8083 | 8.78788 | 8.707711
154.752 | 8.8717 | 155.2044 | 8.806581722 | 8.758712
155.146 | 8.84307 | 155.5996 | 8.778162 | 8.809721
155.541 | 8.93712 | 155.9957 | 8.871522 | 8.860996
155.936 | 9.07667 | 156.3919 | 9.010047 | 8.912409
156.331 |  | 156.7881 |  | 8.963959
156.726 | 9.04032 | 157.1842 | 8.973964 | 9.015646
157.12 | 9.12016
157.515 | ---
157.91 | 9.24865
158.305 | 9.14446
158.699 | ---
159.094 | ---
159.489 | 9.45712
159.884 | 9.7462
160.279 | ---
160.673 | 9.56599
161.068 | 9.89223
161.463 | ---
161.858 | ---
162.252 | 9.92816
162.647 | ---
163.042 | ---
163.437 | 10.0915
163.831 | ---
164.226 | ---
164.621 | 10.314
165.016 | 10.3121
165.411 | 10.3105
165.805 | ---
166.2 | ---
166.595 | ---
166.99 | ---
167.384 | ---
167.779 | 10.6879
168.174 | ---
168.569 | 10.8675
168.964 | 10.8415
169.358 | ---
169.753 | 10.8927
170.148 | ---
170.543 | ---
170.937 | 11.0371
171.332 | ---
171.727 | ---
172.122 | ---
172.517 | ---
172.911 | ---
173.306 | ---
173.701 | ---
174.096 | ---
174.49 | ---
174.885 | ---
175.28 | ---
175.675 | ---
176.069 | ---
176.464 | ---
176.859 | ---
177.254 | ---
177.649 | ---
178.043 | ---
178.438 | ---
178.833 | ---
179.228 | ---
179.622 | ---
180.017 | ---
180.412 | ---
180.807 | ---
181.202 | ---
181.596 | ---
181.991 | ---
182.386 | ---
182.781 | ---
183.175 | ---
183.57 | ---
183.965 | ---
184.36 | ---
184.755 | ---
185.149 | ---
185.544 | ---
185.939 | ---
186.334 | ---
186.728 | ---
187.123 | ---
187.518 | ---
187.913 | ---
188.308 | ---
188.702 | ---
189.097 | ---
189.492 | ---
189.887 | ---
190.281 | ---
190.676 | ---
191.071 | ---
191.466 | ---
191.86 | ---
192.255 | ---
192.65 | ---
193.045 | ---
193.44 | ---
193.834 | ---
194.229 | ---
194.624 | ---
195.019 | ---
195.413 | ---
195.808 | ---
196.203 | ---
196.598 | ---
196.993 | ---
197.387 | ---
197.782 | ---
198.177 | ---
198.572 | ---
198.966 | ---
199.361 | ---
199.756 | ---
200.151 | ---
200.546 | ---
200.94 | ---
201.335 | ---
201.73 | ---
202.125 | ---
202.519 | ---
202.914 | ---
203.309 | ---
203.704 | ---
204.098 | ---
204.493 | ---
204.888 | ---
205.283 | ---
205.678 | ---
206.072 | ---
206.467 | ---
206.862 | ---
207.257 | ---
207.651 | ---
208.046 | ---
208.441 | ---
208.836 | ---
209.231 | ---
209.625 | ---
210.02 | ---
210.415 | ---
210.81 | ---
211.204 | ---
211.599 | ---
211.994 | ---
212.389 | ---
212.784 | ---
213.178 | ---
213.573 | ---
213.968 | ---
214.363 | ---
214.757 | ---
215.152 | ---
215.547 | 18.7579
215.942 | 18.5473
216.337 | ---
216.731 | ---
217.126 | ---
217.521 | ---
217.916 | 19.0883
218.31 | 19.1214
218.705 | 19.0594
219.1 | 19.1547
219.495 | 19.1582
219.889 | 19.09
220.284 | 18.9277
220.679 | ---
221.074 | ---
221.469 | ---
221.863 | ---
222.258 | ---
222.653 | ---
223.048 | ---
223.442 | ---
223.837 | ---
224.232 | ---
224.627 | ---
225.022 | ---
225.416 | ---
225.811 | ---
226.206 | ---
226.601 | ---
226.995 | ---
227.39 | ---
227.785 | ---
228.18 | ---
228.575 | ---
228.969 | ---
229.364 | ---
229.759 | ---
230.154 | ---
230.548 | ---
230.943 | ---
231.338 | ---
231.733 | ---
232.127 | ---
232.522 | ---
232.917 | ---
233.312 | ---
233.707 | ---
234.101 | ---
234.496 | ---
234.891 | ---
235.286 | ---
235.68 | ---
236.075 | ---
236.47 | ---
236.865 | ---
237.26 | ---
237.654 | ---
238.049 | ---
238.444 | ---
238.839 | ---
239.233 | ---
239.628 | ---
240.023 | ---
240.418 | ---
240.813 | ---
241.207 | ---
241.602 | ---
241.997 | ---
242.392 | ---
242.786 | ---
243.181 | ---
243.576 | ---
243.971 | ---
244.366 | ---
244.76 | ---
245.155 | ---
245.55 | ---
245.945 | ---
246.339 | ---
246.734 | ---
247.129 | ---
247.524 | ---
247.918 | ---
248.313 | ---
248.708 | ---
249.103 | ---
249.498 | ---
249.892 | -4.09347
250.287 | -4.15149
250.682 | -4.03598
251.077 | -4.05139
251.471 | -3.69556
251.866 | ---
252.261 | ---